## IDS-VDS Characteristic (mA-mm)
VGS (V) | VDS = 0.100 V | VDS = 0.500 V | VDS = 0.900 V
-0.75 | 0.00032832 | 0.001303 | 0.0043394
-0.74 | 0.00031154 | 0.0012578 | 0.0042259
-0.73 | 0.00029959 | 0.0012067 | 0.0040707
-0.72 | 0.00028445 | 0.001172 | 0.0039566
-0.71 | 0.000274 | 0.001135 | 0.0038133
-0.7 | 0.00025963 | 0.0010844 | 0.0037045
-0.69 | 0.00024854 | 0.001047 | 0.0035681
-0.68 | 0.00023641 | 0.0009981 | 0.0034731
-0.67 | 0.00022488 | 0.0009623 | 0.0033439
-0.66 | 0.00021604 | 0.0009292 | 0.0032293
-0.65 | 0.00020822 | 0.0008954 | 0.0031305
-0.64 | 0.00019831 | 0.000856 | 0.0030434
-0.63 | 0.00018993 | 0.0008324 | 0.0029454
-0.62 | 0.00018136 | 0.0007989 | 0.0028528
-0.61 | 0.00017289 | 0.0007705 | 0.0027655
-0.6 | 0.00016448 | 0.0007368 | 0.0026668
-0.59 | 0.00015754 | 0.0007083 | 0.0025973
-0.58 | 0.00014936 | 0.000684 | 0.0025051
-0.57 | 0.0001429 | 0.0006654 | 0.0024215
-0.56 | 0.00013624 | 0.000637 | 0.002347
-0.55 | 0.00013041 | 0.0006144 | 0.0022635
-0.54 | 0.00012496 | 0.000593 | 0.0021946
-0.53 | 0.00011941 | 0.0005706 | 0.0021239
-0.52 | 0.00011376 | 0.0005498 | 0.0020673
-0.51 | 0.00011014 | 0.0005366 | 0.0019946
-0.5 | 0.00010565 | 0.000521 | 0.0019677
-0.49 | 0.00010239 | 0.0005041 | 0.0019054
-0.48 | 0.00010037 | 0.00049813 | 0.0018815
-0.47 | 0.00010071 | 0.00048889 | 0.0018551
-0.46 | 0.0001012 | 0.00048704 | 0.0018437
-0.45 | 0.00010408 | 0.00049753 | 0.0018572
-0.44 | 0.00011008 | 0.00050855 | 0.0018915
-0.43 | 0.00011944 | 0.00053536 | 0.0019724
-0.42 | 0.00013465 | 0.0005869 | 0.0021215
-0.41 | 0.00015764 | 0.0006532 | 0.0023476
-0.4 | 0.00019016 | 0.0007488 | 0.002658
-0.39 | 0.00023751 | 0.0008943 | 0.0031408
-0.38 | 0.00030308 | 0.0010978 | 0.0038085
-0.37 | 0.00039529 | 0.0013859 | 0.0047977
-0.36 | 0.00052125 | 0.0017824 | 0.006282
-0.35 | 0.0007247 | 0.0023403 | 0.008212
-0.34 | 0.0009758 | 0.003123 | 0.010995
-0.33 | 0.0013192 | 0.004206 | 0.014912
-0.32 | 0.001784 | 0.0056784 | 0.020338
-0.31 | 0.0024401 | 0.007944 | 0.027933
-0.3 | 0.0033311 | 0.010823 | 0.038582
-0.29 | 0.0045756 | 0.014725 | 0.053324
-0.28 | 0.006375 | 0.020147 | 0.07373
-0.27 | 0.008733 | 0.02758 | 0.10175
-0.26 | 0.011907 | 0.037813 | 0.13935
-0.25 | 0.01625 | 0.051497 | 0.19224
-0.24 | 0.022056 | 0.0709 | 0.26106
-0.23 | 0.030127 | 0.09624 | 0.35653
-0.22 | 0.04089 | 0.13035 | 0.48593
-0.21 | 0.055386 | 0.17641 | 0.6574
-0.2 | 0.07591 | 0.23922 | 0.8886
-0.19 | 0.10263 | 0.32252 | 1.2001
-0.18 | 0.13877 | 0.434 | 1.6023
-0.17 | 0.18689 | 0.5809 | 2.131
-0.16 | 0.25034 | 0.7742 | 2.8126
-0.15 | 0.33549 | 1.0295 | 3.6864
-0.14 | 0.44941 | 1.3678 | 4.7942
-0.13 | 0.5958 | 1.8012 | 6.197
-0.12 | 0.792 | 2.366 | 7.922
-0.11 | 1.0507 | 3.0655 | 10.001
-0.1 | 1.3835 | 3.9854 | 12.404
-0.09 | 1.821 | 5.1482 | 15.424
-0.08 | 2.3752 | 6.555 | 18.818
-0.07 | 3.0702 | 8.3 | 22.694
-0.06 | 3.9484 | 10.367 | 27.148
-0.05 | 5.0302 | 12.923 | 32.095
-0.04 | 6.303 | 15.889 | 37.591
-0.03 | 7.91 | 19.36 | 43.597
-0.02 | 9.803 | 23.231 | 50.107
-0.01 | 12.025 | 27.779 | 57.25
0 | 14.616 | 32.866 | 64.78
0.01 | 17.534 | 38.365 | 72.85
0.02 | 20.774 | 44.344 | 81
0.03 | 24.459 | 50.971 | 90.12
0.04 | 28.339 | 57.85 | 99.36
0.05 | 32.627 | 65.35 | 109.02
0.06 | 37.13 | 73.27 | 119.03
0.07 | 41.836 | 81.6 | 129.35
0.08 | 46.759 | 90.36 | 139.96
0.09 | 51.768 | 99.18 | 150.78
0.1 | 56.884 | 108.5 | 161.91
0.11 | 61.91 | 118.21 | 173.08
0.12 | 67.12 | 128.1 | 184.72
0.13 | 72.23 | 138.32 | 196.31
0.14 | 77.24 | 148.59 | 208.05
0.15 | 82.14 | 159.21 | 219.96
0.16 | 87.03 | 170.06 | 231.88
0.17 | 91.72 | 180.94 | 243.99
0.18 | 96.14 | 191.93 | 256.08
0.19 | 100.4 | 203.1 | 268.28
0.2 | 104.59 | 214.41 | 280.64
0.21 | 108.42 | 225.94 | 292.81
0.22 | 112.12 | 237.28 | 305.23
0.23 | 115.73 | 248.67 | 317.43
0.24 | 119.03 | 260.23 | 329.7
0.25 | 122.26 | 271.77 | 341.93
0.26 | 125.1 | 283.29 | 354.09
0.27 | 127.85 | 294.87 | 366.19
0.28 | 130.49 | 306.14 | 378.26
0.29 | 132.98 | 317.62 | 390.25
0.3 | 135.39 | 329.03 | 402.07
0.31 | 137.53 | 340.18 | 413.99
0.32 | 139.43 | 351.26 | 425.76
0.33 | 141.34 | 362.4 | 437.34
0.34 | 143.35 | 373.26 | 448.87
0.35 | 144.92 | 384.05 | 460.06
0.36 | 146.51 | 394.62 | 471.31
0.37 | 147.9 | 405.05 | 482.44
0.38 | 149.17 | 415.45 | 493.28
0.39 | 150.85 | 425.5 | 503.88
0.4 | 151.88 | 435.36 | 514.36
0.41 | 152.96 | 445.05 | 524.71
0.42 | 154.04 | 454.5 | 534.93
0.43 | 155.09 | 463.75 | 544.87
0.44 | 156.17 | 472.67 | 554.38
0.45 | 156.98 | 481.36 | 563.98
0.46 | 157.77 | 489.83 | 573
0.47 | 158.5 | 497.89 | 582.1
0.48 | 159.59 | 505.78 | 590.8
0.49 | 160.17 | 513.29 | 599.4
0.5 | 160.82 | 520.57 | 607.8

## Tranconductance (mS-mm)
VGS (V) | VDS = 0.100 V | VDS = 0.500 V | VDS = 0.900 V
-0.75 | -0.001678 | -0.00452 | -0.01135
-0.74 | -0.0014365 | -0.004815 | -0.013435
-0.73 | -0.0013545 | -0.00429 | -0.013465
-0.72 | -0.0012795 | -0.003585 | -0.01287
-0.71 | -0.001241 | -0.00438 | -0.012605
-0.7 | -0.001273 | -0.0044 | -0.01226
-0.69 | -0.001161 | -0.004315 | -0.01157
-0.68 | -0.001183 | -0.004235 | -0.01121
-0.67 | -0.0010185 | -0.003445 | -0.01219
-0.66 | -0.000833 | -0.003345 | -0.01067
-0.65 | -0.0008865 | -0.00366 | -0.009295
-0.64 | -0.0009145 | -0.00315 | -0.009255
-0.63 | -0.0008475 | -0.002855 | -0.00953
-0.62 | -0.000852 | -0.003095 | -0.008995
-0.61 | -0.000844 | -0.003105 | -0.0093
-0.6 | -0.0007675 | -0.00311 | -0.00841
-0.59 | -0.000756 | -0.00264 | -0.008085
-0.58 | -0.000732 | -0.002145 | -0.00879
-0.57 | -0.000656 | -0.00235 | -0.007905
-0.56 | -0.0006245 | -0.00255 | -0.0079
-0.55 | -0.000564 | -0.0022 | -0.00762
-0.54 | -0.00055 | -0.00219 | -0.00698
-0.53 | -0.00056 | -0.00216 | -0.006365
-0.52 | -0.0004635 | -0.0017 | -0.006465
-0.51 | -0.0004055 | -0.00144 | -0.00498
-0.5 | -0.0003875 | -0.001625 | -0.00446
-0.49 | -0.000264 | -0.0011435 | -0.00431
-0.48 | -8.4e-05 | -0.0007605 | -0.002515
-0.47 | 4.15e-05 | -0.0005545 | -0.00189
-0.46 | 0.0001685 | 0.000432 | 0.000105
-0.45 | 0.000444 | 0.0010755 | 0.00239
-0.44 | 0.000768 | 0.0018915 | 0.00576
-0.43 | 0.0012285 | 0.0039175 | 0.0115
-0.42 | 0.00191 | 0.005892 | 0.01876
-0.41 | 0.0027755 | 0.008095 | 0.026825
-0.4 | 0.0039935 | 0.012055 | 0.03966
-0.39 | 0.005646 | 0.01745 | 0.057525
-0.38 | 0.007889 | 0.02458 | 0.082845
-0.37 | 0.0109085 | 0.03423 | 0.123675
-0.36 | 0.0164705 | 0.04772 | 0.170715
-0.35 | 0.0227275 | 0.06703 | 0.23565
-0.34 | 0.029725 | 0.093285 | 0.335
-0.33 | 0.04041 | 0.12777 | 0.46715
-0.32 | 0.056045 | 0.1869 | 0.65105
-0.31 | 0.077355 | 0.25723 | 0.9122
-0.3 | 0.106775 | 0.33905 | 1.26955
-0.29 | 0.152195 | 0.4662 | 1.7574
-0.28 | 0.20787 | 0.64275 | 2.4213
-0.27 | 0.2766 | 0.8833 | 3.281
-0.26 | 0.37585 | 1.19585 | 4.5245
-0.25 | 0.50745 | 1.65435 | 6.0855
-0.24 | 0.69385 | 2.23715 | 8.2145
-0.23 | 0.9417 | 2.9725 | 11.2435
-0.22 | 1.26295 | 4.0085 | 15.0435
-0.21 | 1.751 | 5.4435 | 20.1335
-0.2 | 2.3622 | 7.3055 | 27.135
-0.19 | 3.143 | 9.739 | 35.685
-0.18 | 4.213 | 12.919 | 46.545
-0.17 | 5.5785 | 17.01 | 60.515
-0.16 | 7.43 | 22.43 | 77.77
-0.15 | 9.9535 | 29.68 | 99.08
-0.14 | 13.0155 | 38.585 | 125.53
-0.13 | 17.1295 | 49.91 | 156.39
-0.12 | 22.745 | 63.215 | 190.2
-0.11 | 29.575 | 80.97 | 224.1
-0.1 | 38.515 | 104.135 | 271.15
-0.09 | 49.585 | 128.48 | 320.7
-0.08 | 62.46 | 157.59 | 363.5
-0.07 | 78.66 | 190.6 | 416.5
-0.06 | 98 | 231.15 | 470.05
-0.05 | 117.73 | 276.1 | 522.15
-0.04 | 143.99 | 321.85 | 575.1
-0.03 | 175 | 367.1 | 625.8
-0.02 | 205.75 | 420.95 | 682.65
-0.01 | 240.65 | 481.75 | 733.65
0 | 275.45 | 529.3 | 780
0.01 | 307.9 | 573.9 | 811
0.02 | 346.25 | 630.3 | 863.5
0.03 | 378.25 | 675.3 | 918
0.04 | 408.4 | 718.95 | 945
0.05 | 439.55 | 771 | 983.5
0.06 | 460.45 | 812.5 | 1016.5
0.07 | 481.45 | 854.5 | 1046.5
0.08 | 496.6 | 879 | 1071.5
0.09 | 506.25 | 907 | 1097.5
0.1 | 507.1 | 951.5 | 1115
0.11 | 511.8 | 980 | 1140.5
0.12 | 516 | 1005.5 | 1161.5
0.13 | 506 | 1024.5 | 1166.5
0.14 | 495.5 | 1044.5 | 1182.5
0.15 | 489.5 | 1073.5 | 1191.5
0.16 | 479 | 1086.5 | 1201.5
0.17 | 455.5 | 1093.5 | 1210
0.18 | 434 | 1108 | 1214.5
0.19 | 422.5 | 1124 | 1228
0.2 | 401 | 1142 | 1226.5
0.21 | 376.5 | 1143.5 | 1229.5
0.22 | 365.5 | 1136.5 | 1231
0.23 | 345.5 | 1147.5 | 1223.5
0.24 | 326.5 | 1155 | 1225
0.25 | 303.5 | 1153 | 1219.5
0.26 | 279.5 | 1155 | 1213
0.27 | 269.5 | 1142.5 | 1208.5
0.28 | 256.5 | 1137.5 | 1203
0.29 | 245 | 1144.5 | 1190.5
0.3 | 227.5 | 1128 | 1187
0.31 | 202 | 1111.5 | 1184.5
0.32 | 190.5 | 1111 | 1167.5
0.33 | 196 | 1100 | 1155.5
0.34 | 179 | 1082.5 | 1136
0.35 | 158 | 1068 | 1122
0.36 | 149 | 1050 | 1119
0.37 | 133 | 1041.5 | 1098.5
0.38 | 147.5 | 1022.5 | 1072
0.39 | 135.5 | 995.5 | 1054
0.4 | 105.5 | 977.5 | 1041.5
0.41 | 108 | 957 | 1028.5
0.42 | 106.5 | 935 | 1008
0.43 | 106.5 | 908.5 | 972.5
0.44 | 94.5 | 880.5 | 955.5
0.45 | 80 | 858 | 931
0.46 | 76 | 826.5 | 906
0.47 | 91 | 797.5 | 890
0.48 | 83.5 | 770 | 865
0.49 | 61.5 | 739.5 | 850
0.5 | 65 | 728 | 840