## IDS-VDS Characteristic (mA-mm)
VGS (V) | VDS = 0.100 V | VDS = 0.500 V | VDS = 0.900 V
-0.75 | 0.00030444 | 0.0012242 | 0.0040459
-0.74 | 0.00028973 | 0.0011793 | 0.0039194
-0.73 | 0.00027748 | 0.0011376 | 0.0038149
-0.72 | 0.00026576 | 0.0011013 | 0.0036779
-0.71 | 0.00025474 | 0.0010496 | 0.0035908
-0.7 | 0.00024305 | 0.0010114 | 0.0034533
-0.69 | 0.00023194 | 0.0009838 | 0.0033477
-0.68 | 0.00022245 | 0.0009441 | 0.003237
-0.67 | 0.00021096 | 0.0009075 | 0.0031502
-0.66 | 0.00020159 | 0.0008718 | 0.0030417
-0.65 | 0.0001925 | 0.0008446 | 0.0029231
-0.64 | 0.00018506 | 0.0008082 | 0.0028453
-0.63 | 0.00017616 | 0.0007806 | 0.0027741
-0.62 | 0.00016785 | 0.0007517 | 0.0026647
-0.61 | 0.00016014 | 0.000728 | 0.0025765
-0.6 | 0.00015257 | 0.0006964 | 0.0024871
-0.59 | 0.00014547 | 0.0006746 | 0.0024216
-0.58 | 0.00013823 | 0.0006515 | 0.0023254
-0.57 | 0.00013278 | 0.0006282 | 0.0022595
-0.56 | 0.00012648 | 0.0006078 | 0.0021855
-0.55 | 0.00012043 | 0.0005832 | 0.0020996
-0.54 | 0.00011538 | 0.0005595 | 0.0020501
-0.53 | 0.00011075 | 0.0005392 | 0.0019992
-0.52 | 0.00010618 | 0.0005196 | 0.0019301
-0.51 | 0.00010157 | 0.0005083 | 0.0018757
-0.5 | 9.953e-05 | 0.00049096 | 0.0018276
-0.49 | 9.666e-05 | 0.00047974 | 0.0017934
-0.48 | 9.495e-05 | 0.00046885 | 0.0017571
-0.47 | 9.475e-05 | 0.00046638 | 0.0017315
-0.46 | 9.502e-05 | 0.00046494 | 0.0017402
-0.45 | 9.913e-05 | 0.00047278 | 0.0017493
-0.44 | 0.00010593 | 0.00048659 | 0.0018051
-0.43 | 0.00011568 | 0.0005183 | 0.0018963
-0.42 | 0.00013227 | 0.00056354 | 0.0020375
-0.41 | 0.00015494 | 0.0006375 | 0.0022654
-0.4 | 0.000188 | 0.0007399 | 0.0026016
-0.39 | 0.0002371 | 0.0008885 | 0.0030926
-0.38 | 0.00030338 | 0.0010984 | 0.0038018
-0.37 | 0.00039709 | 0.001391 | 0.0048152
-0.36 | 0.00052786 | 0.0017942 | 0.0063
-0.35 | 0.0007349 | 0.0023714 | 0.008341
-0.34 | 0.0009907 | 0.0031692 | 0.011215
-0.33 | 0.0013413 | 0.0042689 | 0.015205
-0.32 | 0.0018207 | 0.005857 | 0.020818
-0.31 | 0.0024801 | 0.007961 | 0.02855
-0.3 | 0.0033987 | 0.01088 | 0.039608
-0.29 | 0.0046612 | 0.014837 | 0.054752
-0.28 | 0.006514 | 0.020364 | 0.07553
-0.27 | 0.008885 | 0.028001 | 0.10422
-0.26 | 0.012113 | 0.038324 | 0.14366
-0.25 | 0.016498 | 0.05232 | 0.19577
-0.24 | 0.022457 | 0.07213 | 0.26857
-0.23 | 0.030607 | 0.09807 | 0.36396
-0.22 | 0.041606 | 0.13266 | 0.49644
-0.21 | 0.056274 | 0.17951 | 0.6742
-0.2 | 0.07758 | 0.24287 | 0.9066
-0.19 | 0.1046 | 0.32767 | 1.2184
-0.18 | 0.14131 | 0.44268 | 1.6313
-0.17 | 0.18987 | 0.5888 | 2.1625
-0.16 | 0.25521 | 0.7872 | 2.8564
-0.15 | 0.34147 | 1.0416 | 3.7429
-0.14 | 0.45625 | 1.3839 | 4.8762
-0.13 | 0.6043 | 1.8259 | 6.279
-0.12 | 0.8031 | 2.3939 | 8.012
-0.11 | 1.0639 | 3.1117 | 10.103
-0.1 | 1.3963 | 4.0329 | 12.618
-0.09 | 1.8406 | 5.1995 | 15.597
-0.08 | 2.3917 | 6.621 | 18.935
-0.07 | 3.0922 | 8.362 | 22.93
-0.06 | 3.9819 | 10.446 | 27.329
-0.05 | 5.0638 | 12.999 | 32.313
-0.04 | 6.351 | 15.987 | 37.892
-0.03 | 7.946 | 19.43 | 43.808
-0.02 | 9.855 | 23.414 | 50.394
-0.01 | 12.071 | 27.865 | 57.48
0 | 14.68 | 32.983 | 65.09
0.01 | 17.594 | 38.515 | 73.14
0.02 | 20.815 | 44.53 | 81.6
0.03 | 24.477 | 51.136 | 90.61
0.04 | 28.381 | 58.08 | 99.72
0.05 | 32.647 | 65.54 | 109.45
0.06 | 37.115 | 73.45 | 119.51
0.07 | 41.887 | 81.86 | 129.89
0.08 | 46.772 | 90.52 | 140.52
0.09 | 51.765 | 99.68 | 151.24
0.1 | 56.863 | 108.76 | 162.35
0.11 | 61.83 | 118.43 | 173.69
0.12 | 67.09 | 128.48 | 185.31
0.13 | 72.25 | 138.59 | 196.8
0.14 | 77.24 | 149 | 208.57
0.15 | 82.19 | 159.55 | 220.53
0.16 | 87.07 | 170.45 | 232.6
0.17 | 91.69 | 181.3 | 244.7
0.18 | 96.19 | 192.44 | 256.7
0.19 | 100.5 | 203.5 | 269.01
0.2 | 104.66 | 214.92 | 281.24
0.21 | 108.53 | 226.47 | 293.63
0.22 | 112.26 | 237.91 | 305.99
0.23 | 115.77 | 249.39 | 318.06
0.24 | 119.12 | 260.71 | 330.49
0.25 | 122.42 | 272.41 | 342.85
0.26 | 125.3 | 283.93 | 354.98
0.27 | 128.01 | 295.47 | 367.13
0.28 | 130.62 | 306.9 | 379.23
0.29 | 133.16 | 318.18 | 391.17
0.3 | 135.57 | 329.7 | 403.31
0.31 | 137.72 | 340.94 | 415.11
0.32 | 139.75 | 352.12 | 426.66
0.33 | 141.54 | 363.2 | 438.46
0.34 | 143.55 | 374.11 | 449.98
0.35 | 145.17 | 384.96 | 461.32
0.36 | 146.7 | 395.61 | 472.6
0.37 | 148.17 | 406.23 | 483.59
0.38 | 149.41 | 416.36 | 494.61
0.39 | 151 | 426.52 | 505.24
0.4 | 152.12 | 436.4 | 515.83
0.41 | 153.24 | 446.15 | 526.11
0.42 | 154.26 | 455.74 | 536.36
0.43 | 155.4 | 464.83 | 546.33
0.44 | 156.43 | 473.87 | 556.08
0.45 | 157.27 | 482.52 | 565.62
0.46 | 158.02 | 491.13 | 574.6
0.47 | 158.83 | 499.19 | 584
0.48 | 159.85 | 507.04 | 592.6
0.49 | 160.52 | 514.63 | 601.1
0.5 | 161.02 | 521.99 | 609.7

## Tranconductance (mS-mm)
VGS (V) | VDS = 0.100 V | VDS = 0.500 V | VDS = 0.900 V
-0.75 | -0.001471 | -0.00449 | -0.01265
-0.74 | -0.001348 | -0.00433 | -0.01155
-0.73 | -0.0011985 | -0.0039 | -0.012075
-0.72 | -0.001137 | -0.0044 | -0.011205
-0.71 | -0.0011355 | -0.004495 | -0.01123
-0.7 | -0.00114 | -0.00329 | -0.012155
-0.69 | -0.00103 | -0.003365 | -0.010815
-0.68 | -0.001049 | -0.003815 | -0.009875
-0.67 | -0.001043 | -0.003615 | -0.009765
-0.66 | -0.000923 | -0.003145 | -0.011355
-0.65 | -0.0008265 | -0.00318 | -0.00982
-0.64 | -0.000817 | -0.0032 | -0.00745
-0.63 | -0.0008605 | -0.002825 | -0.00903
-0.62 | -0.000801 | -0.00263 | -0.00988
-0.61 | -0.000764 | -0.002765 | -0.00888
-0.6 | -0.0007335 | -0.00267 | -0.007745
-0.59 | -0.000717 | -0.002245 | -0.008085
-0.58 | -0.0006345 | -0.00232 | -0.008105
-0.57 | -0.0005875 | -0.002185 | -0.006995
-0.56 | -0.0006175 | -0.00225 | -0.007995
-0.55 | -0.000555 | -0.002415 | -0.00677
-0.54 | -0.000484 | -0.0022 | -0.00502
-0.53 | -0.00046 | -0.001995 | -0.006
-0.52 | -0.000459 | -0.001545 | -0.006175
-0.51 | -0.0003325 | -0.001432 | -0.005125
-0.5 | -0.0002455 | -0.001428 | -0.004115
-0.49 | -0.000229 | -0.0011055 | -0.003525
-0.48 | -9.55e-05 | -0.000668 | -0.003095
-0.47 | 3.5e-06 | -0.0001955 | -0.000845
-0.46 | 0.000219 | 0.00032 | 0.00089
-0.45 | 0.0005455 | 0.0010825 | 0.003245
-0.44 | 0.0008275 | 0.002276 | 0.00735
-0.43 | 0.001317 | 0.0038475 | 0.01162
-0.42 | 0.001963 | 0.00596 | 0.018455
-0.41 | 0.0027865 | 0.008818 | 0.028205
-0.4 | 0.004108 | 0.01255 | 0.04136
-0.39 | 0.005769 | 0.017925 | 0.06001
-0.38 | 0.0079995 | 0.025125 | 0.08613
-0.37 | 0.011224 | 0.03479 | 0.12491
-0.36 | 0.0168905 | 0.04902 | 0.17629
-0.35 | 0.023142 | 0.06875 | 0.24575
-0.34 | 0.03032 | 0.094875 | 0.3432
-0.33 | 0.0415 | 0.13439 | 0.48015
-0.32 | 0.05694 | 0.184605 | 0.66725
-0.31 | 0.0789 | 0.25115 | 0.9395
-0.3 | 0.109055 | 0.3438 | 1.3101
-0.29 | 0.155765 | 0.4742 | 1.7961
-0.28 | 0.21119 | 0.6582 | 2.4734
-0.27 | 0.27995 | 0.898 | 3.4065
-0.26 | 0.38065 | 1.21595 | 4.5775
-0.25 | 0.5172 | 1.6903 | 6.2455
-0.24 | 0.70545 | 2.2875 | 8.4095
-0.23 | 0.95745 | 3.0265 | 11.3935
-0.22 | 1.28335 | 4.072 | 15.512
-0.21 | 1.7987 | 5.5105 | 20.508
-0.2 | 2.4163 | 7.408 | 27.21
-0.19 | 3.1865 | 9.9905 | 36.235
-0.18 | 4.2635 | 13.0565 | 47.205
-0.17 | 5.695 | 17.226 | 61.255
-0.16 | 7.58 | 22.64 | 79.02
-0.15 | 10.052 | 29.835 | 100.99
-0.14 | 13.1415 | 39.215 | 126.805
-0.13 | 17.3425 | 50.5 | 156.79
-0.12 | 22.98 | 64.29 | 191.2
-0.11 | 29.66 | 81.95 | 230.3
-0.1 | 38.835 | 104.39 | 274.7
-0.09 | 49.77 | 129.405 | 315.85
-0.08 | 62.58 | 158.125 | 366.65
-0.07 | 79.51 | 191.25 | 419.7
-0.06 | 98.58 | 231.85 | 469.15
-0.05 | 118.455 | 277.05 | 528.15
-0.04 | 144.11 | 321.55 | 574.75
-0.03 | 175.2 | 371.35 | 625.1
-0.02 | 206.25 | 421.75 | 683.6
-0.01 | 241.25 | 478.45 | 734.8
0 | 276.15 | 532.5 | 783
0.01 | 306.75 | 577.35 | 825.5
0.02 | 344.15 | 631.05 | 873.5
0.03 | 378.3 | 677.5 | 906
0.04 | 408.5 | 720.2 | 942
0.05 | 436.7 | 768.5 | 989.5
0.06 | 462 | 816 | 1022
0.07 | 482.85 | 853.5 | 1050.5
0.08 | 493.9 | 891 | 1067.5
0.09 | 504.55 | 912 | 1091.5
0.1 | 503.25 | 937.5 | 1122.5
0.11 | 511.35 | 986 | 1148
0.12 | 521 | 1008 | 1155.5
0.13 | 507.5 | 1026 | 1163
0.14 | 497 | 1048 | 1186.5
0.15 | 491.5 | 1072.5 | 1201.5
0.16 | 475 | 1087.5 | 1208.5
0.17 | 456 | 1099.5 | 1205
0.18 | 440.5 | 1110 | 1215.5
0.19 | 423.5 | 1124 | 1227
0.2 | 401.5 | 1148.5 | 1231
0.21 | 380 | 1149.5 | 1237.5
0.22 | 362 | 1146 | 1221.5
0.23 | 343 | 1140 | 1225
0.24 | 332.5 | 1151 | 1239.5
0.25 | 309 | 1161 | 1224.5
0.26 | 279.5 | 1153 | 1214
0.27 | 266 | 1148.5 | 1212.5
0.28 | 257.5 | 1135.5 | 1202
0.29 | 247.5 | 1140 | 1204
0.3 | 228 | 1138 | 1197
0.31 | 209 | 1121 | 1167.5
0.32 | 191 | 1113 | 1167.5
0.33 | 190 | 1099.5 | 1166
0.34 | 181.5 | 1088 | 1143
0.35 | 157.5 | 1075 | 1131
0.36 | 150 | 1063.5 | 1113.5
0.37 | 135.5 | 1037.5 | 1100.5
0.38 | 141.5 | 1014.5 | 1082.5
0.39 | 135.5 | 1002 | 1061
0.4 | 112 | 981.5 | 1043.5
0.41 | 107 | 967 | 1026.5
0.42 | 108 | 934 | 1011
0.43 | 108.5 | 906.5 | 986
0.44 | 93.5 | 884.5 | 964.5
0.45 | 79.5 | 863 | 926
0.46 | 78 | 833.5 | 919
0.47 | 91.5 | 795.5 | 900
0.48 | 84.5 | 772 | 855
0.49 | 58.5 | 747.5 | 855
0.5 | 50 | 736 | 860