## IDS-VDS Characteristic (mA-mm)
VGS (V) | VDS = 0.100 V | VDS = 0.500 V | VDS = 0.900 V
-0.75 | 0.00030894 | 0.0012139 | 0.003937
-0.74 | 0.00029681 | 0.0011649 | 0.0038122
-0.73 | 0.00028252 | 0.0011275 | 0.0037119
-0.72 | 0.00027104 | 0.0010932 | 0.0036025
-0.71 | 0.00025838 | 0.0010572 | 0.0034957
-0.7 | 0.00024357 | 0.0010106 | 0.0033771
-0.69 | 0.00023509 | 0.0009814 | 0.0032889
-0.68 | 0.00022389 | 0.0009386 | 0.0031819
-0.67 | 0.00021386 | 0.000907 | 0.0030935
-0.66 | 0.0002073 | 0.0008823 | 0.0029948
-0.65 | 0.00019699 | 0.0008409 | 0.0028983
-0.64 | 0.00018813 | 0.0008167 | 0.0028099
-0.63 | 0.00017868 | 0.0007848 | 0.0027256
-0.62 | 0.00017091 | 0.0007541 | 0.0026269
-0.61 | 0.00016398 | 0.0007271 | 0.0025336
-0.6 | 0.00015807 | 0.0007022 | 0.0024468
-0.59 | 0.00015189 | 0.0006778 | 0.0023854
-0.58 | 0.00014395 | 0.000656 | 0.0022949
-0.57 | 0.00013862 | 0.0006289 | 0.002236
-0.56 | 0.00013121 | 0.0006093 | 0.0021552
-0.55 | 0.0001257 | 0.0005863 | 0.0020976
-0.54 | 0.00011992 | 0.0005654 | 0.0020285
-0.53 | 0.00011477 | 0.0005484 | 0.001972
-0.52 | 0.00010945 | 0.0005312 | 0.0019222
-0.51 | 0.00010635 | 0.0005123 | 0.0018671
-0.5 | 0.00010346 | 0.0005 | 0.0018242
-0.49 | 0.00010097 | 0.00049542 | 0.0017917
-0.48 | 9.901e-05 | 0.00048661 | 0.0017625
-0.47 | 9.881e-05 | 0.00047884 | 0.0017531
-0.46 | 0.0001006 | 0.00047979 | 0.0017558
-0.45 | 0.00010334 | 0.00048599 | 0.0017774
-0.44 | 0.00011017 | 0.00050505 | 0.0018306
-0.43 | 0.000121 | 0.00053861 | 0.0019401
-0.42 | 0.00013762 | 0.0005895 | 0.0021055
-0.41 | 0.00016229 | 0.0006666 | 0.0023587
-0.4 | 0.00019877 | 0.0007775 | 0.0027147
-0.39 | 0.00024954 | 0.0009392 | 0.0032367
-0.38 | 0.0003187 | 0.0011546 | 0.0039928
-0.37 | 0.00041805 | 0.0014642 | 0.0050754
-0.36 | 0.00055351 | 0.0019064 | 0.006652
-0.35 | 0.0007706 | 0.0025155 | 0.0088
-0.34 | 0.0010391 | 0.0033492 | 0.011902
-0.33 | 0.0014062 | 0.0045211 | 0.01612
-0.32 | 0.0019133 | 0.006239 | 0.021931
-0.31 | 0.0026046 | 0.008446 | 0.030252
-0.3 | 0.0035546 | 0.01156 | 0.041759
-0.29 | 0.0048796 | 0.015806 | 0.05784
-0.28 | 0.006796 | 0.021636 | 0.07904
-0.27 | 0.009258 | 0.029562 | 0.10875
-0.26 | 0.012571 | 0.040516 | 0.14947
-0.25 | 0.017187 | 0.055308 | 0.20466
-0.24 | 0.023325 | 0.07591 | 0.27841
-0.23 | 0.031824 | 0.10285 | 0.37924
-0.22 | 0.04309 | 0.13977 | 0.51615
-0.21 | 0.05829 | 0.18825 | 0.7007
-0.2 | 0.07928 | 0.25367 | 0.9432
-0.19 | 0.10706 | 0.34057 | 1.2579
-0.18 | 0.14448 | 0.45909 | 1.6938
-0.17 | 0.1943 | 0.6151 | 2.229
-0.16 | 0.25964 | 0.818 | 2.9525
-0.15 | 0.34841 | 1.087 | 3.8649
-0.14 | 0.46539 | 1.4374 | 5.0256
-0.13 | 0.6209 | 1.8937 | 6.451
-0.12 | 0.8242 | 2.4712 | 8.235
-0.11 | 1.0909 | 3.219 | 10.33
-0.1 | 1.4366 | 4.1624 | 12.897
-0.09 | 1.8822 | 5.3505 | 15.921
-0.08 | 2.4505 | 6.824 | 19.378
-0.07 | 3.1681 | 8.566 | 23.381
-0.06 | 4.0584 | 10.742 | 27.808
-0.05 | 5.1672 | 13.325 | 32.867
-0.04 | 6.467 | 16.367 | 38.392
-0.03 | 8.1 | 19.855 | 44.5
-0.02 | 10.013 | 23.844 | 51.055
-0.01 | 12.279 | 28.389 | 58.28
0 | 14.879 | 33.543 | 65.95
0.01 | 17.837 | 39.201 | 74.03
0.02 | 21.117 | 45.147 | 82.42
0.03 | 24.781 | 51.821 | 91.52
0.04 | 28.695 | 58.84 | 100.74
0.05 | 33.012 | 66.3 | 110.4
0.06 | 37.522 | 74.27 | 120.54
0.07 | 42.275 | 82.74 | 130.78
0.08 | 47.229 | 91.4 | 141.51
0.09 | 52.207 | 100.4 | 152.36
0.1 | 57.25 | 109.69 | 163.43
0.11 | 62.44 | 119.35 | 174.83
0.12 | 67.63 | 129.38 | 186.31
0.13 | 72.75 | 139.36 | 197.99
0.14 | 77.76 | 149.89 | 209.77
0.15 | 82.72 | 160.48 | 221.67
0.16 | 87.6 | 171.25 | 233.6
0.17 | 92.26 | 182.31 | 245.69
0.18 | 96.69 | 193.24 | 257.94
0.19 | 100.94 | 204.42 | 270.02
0.2 | 105 | 215.81 | 282.35
0.21 | 109.05 | 227.28 | 294.57
0.22 | 112.76 | 238.59 | 306.89
0.23 | 116.27 | 250.16 | 319.2
0.24 | 119.6 | 261.65 | 331.49
0.25 | 122.68 | 273.21 | 343.88
0.26 | 125.67 | 284.75 | 355.93
0.27 | 128.33 | 296.07 | 368.09
0.28 | 131 | 307.57 | 380.13
0.29 | 133.5 | 318.96 | 392.15
0.3 | 135.89 | 330.34 | 404.04
0.31 | 138.01 | 341.68 | 415.92
0.32 | 139.99 | 352.72 | 427.58
0.33 | 141.89 | 363.84 | 439.23
0.34 | 143.72 | 374.73 | 450.64
0.35 | 145.55 | 385.51 | 461.91
0.36 | 146.97 | 396.06 | 473.09
0.37 | 148.37 | 406.65 | 484.27
0.38 | 149.87 | 416.89 | 495.06
0.39 | 151.06 | 426.94 | 505.82
0.4 | 152.5 | 436.88 | 516.23
0.41 | 153.4 | 446.41 | 526.53
0.42 | 154.42 | 456.01 | 536.78
0.43 | 155.64 | 465.21 | 546.66
0.44 | 156.53 | 474.13 | 556.31
0.45 | 157.41 | 482.85 | 565.81
0.46 | 158.21 | 491.27 | 574.8
0.47 | 159.04 | 499.38 | 583.8
0.48 | 159.79 | 507.21 | 592.6
0.49 | 160.77 | 514.8 | 601
0.5 | 161.24 | 522.04 | 609.7

## Tranconductance (mS-mm)
VGS (V) | VDS = 0.100 V | VDS = 0.500 V | VDS = 0.900 V
-0.75 | -0.001213 | -0.0049 | -0.01248
-0.74 | -0.001321 | -0.00432 | -0.011255
-0.73 | -0.0012885 | -0.003585 | -0.010485
-0.72 | -0.001207 | -0.003515 | -0.01081
-0.71 | -0.0013735 | -0.00413 | -0.01127
-0.7 | -0.0011645 | -0.00379 | -0.01034
-0.69 | -0.000984 | -0.0036 | -0.00976
-0.68 | -0.0010615 | -0.00372 | -0.00977
-0.67 | -0.0008295 | -0.002815 | -0.009355
-0.66 | -0.0008435 | -0.003305 | -0.00976
-0.65 | -0.0009585 | -0.00328 | -0.009245
-0.64 | -0.0009155 | -0.002805 | -0.008635
-0.63 | -0.000861 | -0.00313 | -0.00915
-0.62 | -0.000735 | -0.002885 | -0.0096
-0.61 | -0.000642 | -0.002595 | -0.009005
-0.6 | -0.0006045 | -0.002465 | -0.00741
-0.59 | -0.000706 | -0.00231 | -0.007595
-0.58 | -0.0006635 | -0.002445 | -0.00747
-0.57 | -0.000637 | -0.002335 | -0.006985
-0.56 | -0.000646 | -0.00213 | -0.00692
-0.55 | -0.0005645 | -0.002195 | -0.006335
-0.54 | -0.0005465 | -0.001895 | -0.00628
-0.53 | -0.0005235 | -0.00171 | -0.005315
-0.52 | -0.000421 | -0.001805 | -0.005245
-0.51 | -0.0002995 | -0.00156 | -0.0049
-0.5 | -0.000269 | -0.000844 | -0.00377
-0.49 | -0.0002225 | -0.0006695 | -0.003085
-0.48 | -0.000108 | -0.000829 | -0.00193
-0.47 | 7.95e-05 | -0.000341 | -0.000335
-0.46 | 0.0002265 | 0.0003575 | 0.001215
-0.45 | 0.0004785 | 0.001263 | 0.00374
-0.44 | 0.000883 | 0.002631 | 0.008135
-0.43 | 0.0013725 | 0.0042225 | 0.013745
-0.42 | 0.0020645 | 0.0063995 | 0.02093
-0.41 | 0.0030575 | 0.0094 | 0.03046
-0.4 | 0.0043625 | 0.01363 | 0.0439
-0.39 | 0.0059965 | 0.018855 | 0.063905
-0.38 | 0.0084255 | 0.02625 | 0.091935
-0.37 | 0.0117405 | 0.03759 | 0.13296
-0.36 | 0.0176275 | 0.052565 | 0.18623
-0.35 | 0.0242795 | 0.07214 | 0.2625
-0.34 | 0.03178 | 0.10028 | 0.366
-0.33 | 0.04371 | 0.14449 | 0.50145
-0.32 | 0.05992 | 0.196245 | 0.7066
-0.31 | 0.082065 | 0.26605 | 0.9914
-0.3 | 0.11375 | 0.368 | 1.3794
-0.29 | 0.16207 | 0.5038 | 1.86405
-0.28 | 0.21892 | 0.6878 | 2.5455
-0.27 | 0.28875 | 0.944 | 3.5215
-0.26 | 0.39645 | 1.2873 | 4.7955
-0.25 | 0.5377 | 1.7697 | 6.447
-0.24 | 0.73185 | 2.3771 | 8.729
-0.23 | 0.98825 | 3.193 | 11.887
-0.22 | 1.3233 | 4.27 | 16.073
-0.21 | 1.8095 | 5.695 | 21.3525
-0.2 | 2.4385 | 7.616 | 27.86
-0.19 | 3.26 | 10.271 | 37.53
-0.18 | 4.362 | 13.7265 | 48.555
-0.17 | 5.758 | 17.9455 | 62.935
-0.16 | 7.7055 | 23.595 | 81.795
-0.15 | 10.2875 | 30.97 | 103.655
-0.14 | 13.6245 | 40.335 | 129.305
-0.13 | 17.9405 | 51.69 | 160.47
-0.12 | 23.5 | 66.265 | 193.95
-0.11 | 30.62 | 84.56 | 233.1
-0.1 | 39.565 | 106.575 | 279.55
-0.09 | 50.695 | 133.08 | 324.05
-0.08 | 64.295 | 160.775 | 373
-0.07 | 80.395 | 195.9 | 421.5
-0.06 | 99.955 | 237.95 | 474.3
-0.05 | 120.43 | 281.25 | 529.2
-0.04 | 146.64 | 326.5 | 581.65
-0.03 | 177.3 | 373.85 | 633.15
-0.02 | 208.95 | 426.7 | 689
-0.01 | 243.3 | 484.95 | 744.75
0 | 277.9 | 540.6 | 787.5
0.01 | 311.9 | 580.2 | 823.5
0.02 | 347.2 | 631 | 874.5
0.03 | 378.9 | 684.65 | 916
0.04 | 411.55 | 723.95 | 944
0.05 | 441.35 | 771.5 | 990
0.06 | 463.15 | 822 | 1019
0.07 | 485.35 | 856.5 | 1048.5
0.08 | 496.6 | 883 | 1079
0.09 | 501.05 | 914.5 | 1096
0.1 | 511.65 | 947.5 | 1123.5
0.11 | 519 | 984.5 | 1144
0.12 | 515.5 | 1000.5 | 1158
0.13 | 506.5 | 1025.5 | 1173
0.14 | 498.5 | 1056 | 1184
0.15 | 492 | 1068 | 1191.5
0.16 | 477 | 1091.5 | 1201
0.17 | 454.5 | 1099.5 | 1217
0.18 | 434 | 1105.5 | 1216.5
0.19 | 415.5 | 1128.5 | 1220.5
0.2 | 405.5 | 1143 | 1227.5
0.21 | 388 | 1139 | 1227
0.22 | 361 | 1144 | 1231.5
0.23 | 342 | 1153 | 1230
0.24 | 320.5 | 1152.5 | 1234
0.25 | 303.5 | 1155 | 1222
0.26 | 282.5 | 1143 | 1210.5
0.27 | 266.5 | 1141 | 1210
0.28 | 258.5 | 1144.5 | 1203
0.29 | 244.5 | 1138.5 | 1195.5
0.3 | 225.5 | 1136 | 1188.5
0.31 | 205 | 1119 | 1177
0.32 | 194 | 1108 | 1165.5
0.33 | 186.5 | 1100.5 | 1153
0.34 | 183 | 1083.5 | 1134
0.35 | 162.5 | 1066.5 | 1122.5
0.36 | 141 | 1057 | 1118
0.37 | 145 | 1041.5 | 1098.5
0.38 | 134.5 | 1014.5 | 1077.5
0.39 | 131.5 | 999.5 | 1058.5
0.4 | 117 | 973.5 | 1035.5
0.41 | 96 | 956.5 | 1027.5
0.42 | 112 | 940 | 1006.5
0.43 | 105.5 | 906 | 976.5
0.44 | 88.5 | 882 | 957.5
0.45 | 84 | 857 | 924.5
0.46 | 81.5 | 826.5 | 899.5
0.47 | 79 | 797 | 890
0.48 | 86.5 | 771 | 860
0.49 | 72.5 | 741.5 | 855
0.5 | 47 | 724 | 870