## IDS-VDS Characteristic (mA-mm)
VGS (V) | VDS = 0.100 V | VDS = 0.500 V | VDS = 0.900 V
-0.75 | 0.00026868 | 0.0010094 | 0.0032244
-0.74 | 0.00025546 | 0.0009729 | 0.0031389
-0.73 | 0.00024423 | 0.0009345 | 0.0030357
-0.72 | 0.00023246 | 0.0009069 | 0.0029401
-0.71 | 0.00022186 | 0.0008715 | 0.0028673
-0.7 | 0.00021359 | 0.0008442 | 0.0027787
-0.69 | 0.00020407 | 0.0008151 | 0.0026829
-0.68 | 0.00019488 | 0.0007876 | 0.0025991
-0.67 | 0.00018644 | 0.0007665 | 0.0025244
-0.66 | 0.00017862 | 0.0007336 | 0.0024552
-0.65 | 0.00017069 | 0.0007096 | 0.0023636
-0.64 | 0.0001621 | 0.0006802 | 0.0022846
-0.63 | 0.0001555 | 0.0006589 | 0.0022278
-0.62 | 0.00014862 | 0.0006346 | 0.0021695
-0.61 | 0.0001419 | 0.0006104 | 0.0021024
-0.6 | 0.00013565 | 0.0005889 | 0.0020417
-0.59 | 0.00012973 | 0.0005634 | 0.0019694
-0.58 | 0.00012428 | 0.0005467 | 0.0019152
-0.57 | 0.00011894 | 0.0005268 | 0.0018586
-0.56 | 0.00011394 | 0.000509 | 0.0017997
-0.55 | 0.00010814 | 0.00048953 | 0.0017471
-0.54 | 0.00010505 | 0.00047486 | 0.0016942
-0.53 | 9.964e-05 | 0.00045894 | 0.0016466
-0.52 | 9.591e-05 | 0.000445 | 0.0016037
-0.51 | 9.266e-05 | 0.00043398 | 0.0015638
-0.5 | 9.048e-05 | 0.00042397 | 0.0015337
-0.49 | 8.852e-05 | 0.00041667 | 0.0015104
-0.48 | 8.829e-05 | 0.00041228 | 0.001491
-0.47 | 8.848e-05 | 0.00041118 | 0.0014967
-0.46 | 9.168e-05 | 0.00041746 | 0.0015211
-0.45 | 9.675e-05 | 0.00043389 | 0.0015628
-0.44 | 0.00010504 | 0.00045898 | 0.0016497
-0.43 | 0.00011824 | 0.00049865 | 0.0017819
-0.42 | 0.00013738 | 0.00055942 | 0.0019754
-0.41 | 0.00016571 | 0.0006565 | 0.0022771
-0.4 | 0.00020579 | 0.0007832 | 0.0027044
-0.39 | 0.00026224 | 0.0009662 | 0.003329
-0.38 | 0.0003406 | 0.0012211 | 0.0042025
-0.37 | 0.00044819 | 0.0015696 | 0.0054352
-0.36 | 0.0006119 | 0.0020612 | 0.007285
-0.35 | 0.0008176 | 0.0027416 | 0.009735
-0.34 | 0.0011089 | 0.0036881 | 0.013196
-0.33 | 0.0015016 | 0.0049926 | 0.018025
-0.32 | 0.00205 | 0.006919 | 0.02475
-0.31 | 0.0027855 | 0.009364 | 0.034141
-0.3 | 0.0038114 | 0.012791 | 0.046902
-0.29 | 0.0052093 | 0.017484 | 0.06488
-0.28 | 0.007337 | 0.023889 | 0.08907
-0.27 | 0.01 | 0.032734 | 0.12281
-0.26 | 0.013581 | 0.04476 | 0.16777
-0.25 | 0.018477 | 0.06142 | 0.22893
-0.24 | 0.025075 | 0.08274 | 0.31213
-0.23 | 0.034109 | 0.11246 | 0.42511
-0.22 | 0.046138 | 0.15285 | 0.5737
-0.21 | 0.06329 | 0.20603 | 0.7744
-0.2 | 0.08544 | 0.27825 | 1.0373
-0.19 | 0.1153 | 0.37295 | 1.3881
-0.18 | 0.15469 | 0.50101 | 1.85
-0.17 | 0.20849 | 0.668 | 2.4506
-0.16 | 0.27936 | 0.8874 | 3.2118
-0.15 | 0.37271 | 1.1804 | 4.1897
-0.14 | 0.49947 | 1.5592 | 5.4139
-0.13 | 0.6594 | 2.0445 | 6.983
-0.12 | 0.8766 | 2.6712 | 8.833
-0.11 | 1.1539 | 3.4552 | 11.119
-0.1 | 1.518 | 4.4522 | 13.705
-0.09 | 1.9872 | 5.726 | 16.897
-0.08 | 2.5816 | 7.249 | 20.476
-0.07 | 3.3258 | 9.119 | 24.589
-0.06 | 4.2532 | 11.36 | 29.244
-0.05 | 5.4143 | 14.029 | 34.352
-0.04 | 6.75 | 17.2 | 40.089
-0.03 | 8.444 | 20.839 | 46.282
-0.02 | 10.38 | 24.953 | 53.002
-0.01 | 12.708 | 29.621 | 60.35
0 | 15.39 | 34.812 | 68.15
0.01 | 18.39 | 40.561 | 76.27
0.02 | 21.688 | 46.712 | 84.85
0.03 | 25.399 | 53.493 | 93.96
0.04 | 29.392 | 60.51 | 103.35
0.05 | 33.704 | 68.24 | 113.05
0.06 | 38.244 | 76.16 | 123.18
0.07 | 43.018 | 84.63 | 133.66
0.08 | 47.957 | 93.36 | 144.27
0.09 | 52.97 | 102.42 | 155.22
0.1 | 57.88 | 111.84 | 166.22
0.11 | 63.09 | 121.46 | 177.63
0.12 | 68.34 | 131.54 | 189.25
0.13 | 73.47 | 141.76 | 200.86
0.14 | 78.45 | 152.16 | 212.68
0.15 | 83.34 | 162.62 | 224.47
0.16 | 88.16 | 173.56 | 236.58
0.17 | 92.78 | 184.55 | 248.7
0.18 | 97.29 | 195.52 | 260.75
0.19 | 101.56 | 206.81 | 272.76
0.2 | 105.58 | 217.97 | 285.07
0.21 | 109.39 | 229.49 | 297.45
0.22 | 113.12 | 240.87 | 309.62
0.23 | 116.67 | 252.33 | 321.99
0.24 | 119.99 | 263.79 | 333.97
0.25 | 123.18 | 275.35 | 346.37
0.26 | 126.01 | 286.77 | 358.53
0.27 | 128.66 | 298.22 | 370.55
0.28 | 131.36 | 309.66 | 382.59
0.29 | 133.72 | 320.84 | 394.4
0.3 | 136.11 | 332.27 | 406.38
0.31 | 138.25 | 343.48 | 418.17
0.32 | 140.12 | 354.53 | 429.82
0.33 | 142.06 | 365.62 | 441.22
0.34 | 143.74 | 376.37 | 452.66
0.35 | 145.54 | 387.07 | 463.87
0.36 | 147.05 | 397.62 | 474.98
0.37 | 148.52 | 408.05 | 486.07
0.38 | 149.85 | 418.32 | 496.62
0.39 | 151.16 | 428.26 | 507.35
0.4 | 152.39 | 437.94 | 517.75
0.41 | 153.38 | 447.56 | 527.93
0.42 | 154.66 | 457 | 538.1
0.43 | 155.46 | 466.07 | 547.78
0.44 | 156.55 | 474.9 | 557.45
0.45 | 157.39 | 483.47 | 566.85
0.46 | 157.99 | 491.87 | 575.6
0.47 | 158.95 | 499.88 | 584.8
0.48 | 159.67 | 507.58 | 593.6
0.49 | 160.41 | 514.97 | 601.5
0.5 | 160.99 | 522.12 | 610

## Tranconductance (mS-mm)
VGS (V) | VDS = 0.100 V | VDS = 0.500 V | VDS = 0.900 V
-0.75 | -0.001322 | -0.00365 | -0.00855
-0.74 | -0.0012225 | -0.003745 | -0.009435
-0.73 | -0.00115 | -0.0033 | -0.00994
-0.72 | -0.0011185 | -0.00315 | -0.00842
-0.71 | -0.0009435 | -0.003135 | -0.00807
-0.7 | -0.0008895 | -0.00282 | -0.00922
-0.69 | -0.0009355 | -0.00283 | -0.00898
-0.68 | -0.0008815 | -0.00243 | -0.007925
-0.67 | -0.000813 | -0.0027 | -0.007195
-0.66 | -0.0007875 | -0.002845 | -0.00804
-0.65 | -0.000826 | -0.00267 | -0.00853
-0.64 | -0.0007595 | -0.002535 | -0.00679
-0.63 | -0.000674 | -0.00228 | -0.005755
-0.62 | -0.00068 | -0.002425 | -0.00627
-0.61 | -0.0006485 | -0.002285 | -0.00639
-0.6 | -0.0006085 | -0.00235 | -0.00665
-0.59 | -0.0005685 | -0.00211 | -0.006325
-0.58 | -0.0005395 | -0.00183 | -0.00554
-0.57 | -0.000517 | -0.001885 | -0.005775
-0.56 | -0.00054 | -0.0018635 | -0.005575
-0.55 | -0.0004445 | -0.001707 | -0.005275
-0.54 | -0.000425 | -0.0015295 | -0.005025
-0.53 | -0.000457 | -0.001493 | -0.004525
-0.52 | -0.000349 | -0.001248 | -0.00414
-0.51 | -0.0002715 | -0.0010515 | -0.0035
-0.5 | -0.000207 | -0.0008655 | -0.00267
-0.49 | -0.0001095 | -0.0005845 | -0.002135
-0.48 | -2e-06 | -0.0002745 | -0.000685
-0.47 | 0.0001695 | 0.000259 | 0.001505
-0.46 | 0.0004135 | 0.0011355 | 0.003305
-0.45 | 0.000668 | 0.002076 | 0.00643
-0.44 | 0.0010745 | 0.003238 | 0.010955
-0.43 | 0.001617 | 0.005022 | 0.016285
-0.42 | 0.0023735 | 0.0078925 | 0.02476
-0.41 | 0.0034205 | 0.011189 | 0.03645
-0.4 | 0.0048265 | 0.015485 | 0.052595
-0.39 | 0.0067405 | 0.021895 | 0.074905
-0.38 | 0.0092975 | 0.03017 | 0.10531
-0.37 | 0.013565 | 0.042005 | 0.154125
-0.36 | 0.0184705 | 0.0586 | 0.21499
-0.35 | 0.02485 | 0.081345 | 0.29555
-0.34 | 0.0342 | 0.11255 | 0.4145
-0.33 | 0.047055 | 0.161545 | 0.5777
-0.32 | 0.064195 | 0.21857 | 0.8058
-0.31 | 0.08807 | 0.2936 | 1.1076
-0.3 | 0.12119 | 0.406 | 1.53695
-0.29 | 0.17628 | 0.5549 | 2.1084
-0.28 | 0.239535 | 0.7625 | 2.8965
-0.27 | 0.3122 | 1.04355 | 3.935
-0.26 | 0.42385 | 1.4343 | 5.306
-0.25 | 0.5747 | 1.899 | 7.218
-0.24 | 0.7816 | 2.552 | 9.809
-0.23 | 1.05315 | 3.5055 | 13.0785
-0.22 | 1.45905 | 4.6785 | 17.4645
-0.21 | 1.9651 | 6.27 | 23.18
-0.2 | 2.6005 | 8.346 | 30.685
-0.19 | 3.4625 | 11.138 | 40.635
-0.18 | 4.6595 | 14.7525 | 53.125
-0.17 | 6.2335 | 19.3195 | 68.09
-0.16 | 8.211 | 25.62 | 86.955
-0.15 | 11.0055 | 33.59 | 110.105
-0.14 | 14.3345 | 43.205 | 139.665
-0.13 | 18.8565 | 55.6 | 170.955
-0.12 | 24.725 | 70.535 | 206.8
-0.11 | 32.07 | 89.05 | 243.6
-0.1 | 41.665 | 113.54 | 288.9
-0.09 | 53.18 | 139.84 | 338.55
-0.08 | 66.93 | 169.65 | 384.6
-0.07 | 83.58 | 205.55 | 438.4
-0.06 | 104.425 | 245.5 | 488.15
-0.05 | 124.84 | 292 | 542.25
-0.04 | 151.485 | 340.5 | 596.5
-0.03 | 181.5 | 387.65 | 645.65
-0.02 | 213.2 | 439.1 | 703.4
-0.01 | 250.5 | 492.95 | 757.4
0 | 284.1 | 547 | 796
0.01 | 314.9 | 595 | 835
0.02 | 350.45 | 646.6 | 884.5
0.03 | 385.2 | 689.9 | 925
0.04 | 415.25 | 737.35 | 954.5
0.05 | 442.6 | 782.5 | 991.5
0.06 | 465.7 | 819.5 | 1030.5
0.07 | 485.65 | 860 | 1054.5
0.08 | 497.6 | 889.5 | 1078
0.09 | 496.15 | 924 | 1097.5
0.1 | 506 | 952 | 1120.5
0.11 | 523 | 985 | 1151.5
0.12 | 519 | 1015 | 1161.5
0.13 | 505.5 | 1031 | 1171.5
0.14 | 493.5 | 1043 | 1180.5
0.15 | 485.5 | 1070 | 1195
0.16 | 472 | 1096.5 | 1211.5
0.17 | 456.5 | 1098 | 1208.5
0.18 | 439 | 1113 | 1203
0.19 | 414.5 | 1122.5 | 1216
0.2 | 391.5 | 1134 | 1234.5
0.21 | 377 | 1145 | 1227.5
0.22 | 364 | 1142 | 1227
0.23 | 343.5 | 1146 | 1217.5
0.24 | 325.5 | 1151 | 1219
0.25 | 301 | 1149 | 1228
0.26 | 274 | 1143.5 | 1209
0.27 | 267.5 | 1144.5 | 1203
0.28 | 253 | 1131 | 1192.5
0.29 | 237.5 | 1130.5 | 1189.5
0.3 | 226.5 | 1132 | 1188.5
0.31 | 200.5 | 1113 | 1172
0.32 | 190.5 | 1107 | 1152.5
0.33 | 181 | 1092 | 1142
0.34 | 174 | 1072.5 | 1132.5
0.35 | 165.5 | 1062.5 | 1116
0.36 | 149 | 1049 | 1110
0.37 | 140 | 1035 | 1082
0.38 | 132 | 1010.5 | 1064
0.39 | 127 | 981 | 1056.5
0.4 | 111 | 965 | 1029
0.41 | 113.5 | 953 | 1017.5
0.42 | 104 | 925.5 | 992.5
0.43 | 94.5 | 895 | 967.5
0.44 | 96.5 | 870 | 953.5
0.45 | 72 | 848.5 | 907.5
0.46 | 78 | 820.5 | 897.5
0.47 | 84 | 785.5 | 900
0.48 | 73 | 754.5 | 835
0.49 | 66 | 727 | 820
0.5 | 58 | 715 | 850