## IDS-VDS Characteristic (mA-mm)
VGS (V) | VDS = 0.100 V | VDS = 0.500 V | VDS = 0.900 V
-0.75 | 0.00024765 | 0.0009032 | 0.0027875
-0.74 | 0.00023537 | 0.0008751 | 0.0027089
-0.73 | 0.00022566 | 0.0008399 | 0.0026407
-0.72 | 0.00021566 | 0.0008094 | 0.0025664
-0.71 | 0.00020684 | 0.0007849 | 0.002495
-0.7 | 0.00019585 | 0.0007491 | 0.002442
-0.69 | 0.0001888 | 0.000734 | 0.0023503
-0.68 | 0.00017964 | 0.0007035 | 0.0022858
-0.67 | 0.00017231 | 0.0006835 | 0.0022365
-0.66 | 0.00016546 | 0.0006566 | 0.002156
-0.65 | 0.00015825 | 0.0006351 | 0.0020792
-0.64 | 0.00015156 | 0.000614 | 0.0020237
-0.63 | 0.00014479 | 0.0005903 | 0.0019593
-0.62 | 0.00013704 | 0.0005699 | 0.0019042
-0.61 | 0.00013128 | 0.0005484 | 0.0018482
-0.6 | 0.00012619 | 0.000528 | 0.0017962
-0.59 | 0.0001215 | 0.0005097 | 0.001736
-0.58 | 0.00011628 | 0.00049484 | 0.0016878
-0.57 | 0.00011134 | 0.00047458 | 0.0016327
-0.56 | 0.00010617 | 0.00045863 | 0.0015939
-0.55 | 0.00010214 | 0.00044577 | 0.0015472
-0.54 | 9.805e-05 | 0.00042996 | 0.0015073
-0.53 | 9.448e-05 | 0.00041955 | 0.0014665
-0.52 | 9.083e-05 | 0.00040716 | 0.001425
-0.51 | 8.878e-05 | 0.00039766 | 0.0013944
-0.5 | 8.621e-05 | 0.00039014 | 0.0013745
-0.49 | 8.553e-05 | 0.00038516 | 0.0013565
-0.48 | 8.543e-05 | 0.00038472 | 0.0013579
-0.47 | 8.665e-05 | 0.00038597 | 0.0013728
-0.46 | 9.054e-05 | 0.0003988 | 0.0014025
-0.45 | 9.693e-05 | 0.00041989 | 0.0014773
-0.44 | 0.00010735 | 0.00045126 | 0.0015843
-0.43 | 0.00012201 | 0.00050203 | 0.0017452
-0.42 | 0.00014411 | 0.0005767 | 0.0019763
-0.41 | 0.00017556 | 0.0006806 | 0.002325
-0.4 | 0.00022058 | 0.0008273 | 0.0028362
-0.39 | 0.00028327 | 0.0010316 | 0.0035533
-0.38 | 0.00036927 | 0.0013185 | 0.0045742
-0.37 | 0.00049 | 0.0017235 | 0.006074
-0.36 | 0.0006799 | 0.002277 | 0.008061
-0.35 | 0.0009126 | 0.0030389 | 0.010877
-0.34 | 0.0012307 | 0.0041078 | 0.01481
-0.33 | 0.0016695 | 0.0055809 | 0.020292
-0.32 | 0.0022694 | 0.007716 | 0.027817
-0.31 | 0.0030908 | 0.010458 | 0.03823
-0.3 | 0.0042139 | 0.014294 | 0.05269
-0.29 | 0.005813 | 0.019503 | 0.07277
-0.28 | 0.00792 | 0.026665 | 0.09971
-0.27 | 0.010777 | 0.036368 | 0.13638
-0.26 | 0.014672 | 0.049632 | 0.18606
-0.25 | 0.019876 | 0.06816 | 0.25331
-0.24 | 0.026952 | 0.09181 | 0.34405
-0.23 | 0.036611 | 0.12376 | 0.46761
-0.22 | 0.049396 | 0.16732 | 0.6289
-0.21 | 0.06782 | 0.22512 | 0.8466
-0.2 | 0.09138 | 0.30174 | 1.1326
-0.19 | 0.12307 | 0.40486 | 1.5074
-0.18 | 0.16492 | 0.54181 | 2.0038
-0.17 | 0.22133 | 0.7233 | 2.6479
-0.16 | 0.29589 | 0.9575 | 3.4398
-0.15 | 0.39458 | 1.267 | 4.487
-0.14 | 0.52709 | 1.6662 | 5.802
-0.13 | 0.6975 | 2.1807 | 7.396
-0.12 | 0.9226 | 2.8401 | 9.329
-0.11 | 1.2106 | 3.679 | 11.666
-0.1 | 1.5939 | 4.733 | 14.406
-0.09 | 2.0813 | 6.036 | 17.675
-0.08 | 2.694 | 7.638 | 21.379
-0.07 | 3.4691 | 9.617 | 25.541
-0.06 | 4.4229 | 11.925 | 30.238
-0.05 | 5.6141 | 14.675 | 35.564
-0.04 | 6.994 | 17.951 | 41.31
-0.03 | 8.703 | 21.661 | 47.649
-0.02 | 10.702 | 25.866 | 54.503
-0.01 | 13.082 | 30.667 | 61.87
0 | 15.789 | 35.95 | 69.75
0.01 | 18.829 | 41.707 | 78.05
0.02 | 22.189 | 48.017 | 86.7
0.03 | 25.952 | 54.851 | 95.91
0.04 | 29.995 | 61.95 | 105.41
0.05 | 34.294 | 69.77 | 115.17
0.06 | 38.855 | 77.69 | 125.4
0.07 | 43.637 | 86.25 | 135.95
0.08 | 48.595 | 95.08 | 146.65
0.09 | 53.658 | 104.08 | 157.77
0.1 | 58.61 | 113.55 | 168.8
0.11 | 63.82 | 123.34 | 180.24
0.12 | 68.98 | 133.4 | 191.96
0.13 | 74.13 | 143.59 | 203.65
0.14 | 79.16 | 154.09 | 215.36
0.15 | 84.02 | 164.63 | 227.35
0.16 | 88.79 | 175.57 | 239.49
0.17 | 93.43 | 186.59 | 251.55
0.18 | 97.84 | 197.68 | 263.83
0.19 | 102.13 | 208.92 | 275.84
0.2 | 106.12 | 220.07 | 288.1
0.21 | 109.99 | 231.66 | 300.54
0.22 | 113.62 | 243.06 | 312.74
0.23 | 117.23 | 254.55 | 325.13
0.24 | 120.47 | 266.1 | 337.19
0.25 | 123.58 | 277.58 | 349.59
0.26 | 126.47 | 289.06 | 361.68
0.27 | 129.18 | 300.56 | 373.79
0.28 | 131.82 | 311.88 | 385.71
0.29 | 134.2 | 323.15 | 397.69
0.3 | 136.51 | 334.56 | 409.66
0.31 | 138.61 | 345.76 | 421.36
0.32 | 140.49 | 356.8 | 432.97
0.33 | 142.47 | 367.87 | 444.43
0.34 | 144.15 | 378.59 | 455.85
0.35 | 145.83 | 389.39 | 467.14
0.36 | 147.37 | 399.93 | 478.17
0.37 | 148.82 | 410.3 | 489.32
0.38 | 150.15 | 420.51 | 499.93
0.39 | 151.48 | 430.44 | 510.5
0.4 | 152.66 | 440.24 | 520.93
0.41 | 153.73 | 449.79 | 531.09
0.42 | 154.91 | 459.19 | 541.14
0.43 | 155.76 | 468.17 | 550.93
0.44 | 156.75 | 477.04 | 560.54
0.45 | 157.65 | 485.57 | 569.89
0.46 | 158.27 | 493.89 | 578.6
0.47 | 159.26 | 501.9 | 588
0.48 | 159.91 | 509.5 | 596.5
0.49 | 160.64 | 516.96 | 605
0.5 | 161.24 | 524.06 | 613.1

## Tranconductance (mS-mm)
VGS (V) | VDS = 0.100 V | VDS = 0.500 V | VDS = 0.900 V
-0.75 | -0.001228 | -0.00281 | -0.00786
-0.74 | -0.0010995 | -0.003165 | -0.00734
-0.73 | -0.0009855 | -0.003285 | -0.007125
-0.72 | -0.000941 | -0.00275 | -0.007285
-0.71 | -0.0009905 | -0.003015 | -0.00622
-0.7 | -0.000902 | -0.002545 | -0.007235
-0.69 | -0.0008105 | -0.00228 | -0.00781
-0.68 | -0.0008245 | -0.002525 | -0.00569
-0.67 | -0.000709 | -0.002345 | -0.00649
-0.66 | -0.000703 | -0.00242 | -0.007865
-0.65 | -0.000695 | -0.00213 | -0.006615
-0.64 | -0.000673 | -0.00224 | -0.005995
-0.63 | -0.000726 | -0.002205 | -0.005975
-0.62 | -0.0006755 | -0.002095 | -0.005555
-0.61 | -0.0005425 | -0.002095 | -0.0054
-0.6 | -0.000489 | -0.001935 | -0.00561
-0.59 | -0.0004955 | -0.001658 | -0.00542
-0.58 | -0.000508 | -0.001756 | -0.005165
-0.57 | -0.0005055 | -0.0018105 | -0.004695
-0.56 | -0.00046 | -0.0014405 | -0.004275
-0.55 | -0.000406 | -0.0014335 | -0.00433
-0.54 | -0.000383 | -0.001311 | -0.004035
-0.53 | -0.000361 | -0.00114 | -0.004115
-0.52 | -0.000285 | -0.0010945 | -0.003605
-0.51 | -0.000231 | -0.000851 | -0.002525
-0.5 | -0.0001625 | -0.000625 | -0.001895
-0.49 | -3.9e-05 | -0.000271 | -0.00083
-0.48 | 5.6e-05 | 4.05e-05 | 0.000815
-0.47 | 0.0002555 | 0.000704 | 0.00223
-0.46 | 0.000514 | 0.001696 | 0.005225
-0.45 | 0.0008405 | 0.002623 | 0.00909
-0.44 | 0.001254 | 0.004107 | 0.013395
-0.43 | 0.001838 | 0.006272 | 0.0196
-0.42 | 0.0026775 | 0.0089285 | 0.02899
-0.41 | 0.0038235 | 0.01253 | 0.042995
-0.4 | 0.0053855 | 0.01755 | 0.061415
-0.39 | 0.0074345 | 0.02456 | 0.0869
-0.38 | 0.0103365 | 0.034595 | 0.126035
-0.37 | 0.0155315 | 0.047925 | 0.17434
-0.36 | 0.02113 | 0.06577 | 0.24015
-0.35 | 0.02754 | 0.09154 | 0.33745
-0.34 | 0.037845 | 0.1271 | 0.47075
-0.33 | 0.051935 | 0.18041 | 0.65035
-0.32 | 0.071065 | 0.243855 | 0.8969
-0.31 | 0.097225 | 0.3289 | 1.24365
-0.3 | 0.13611 | 0.45225 | 1.727
-0.29 | 0.185305 | 0.61855 | 2.351
-0.28 | 0.2482 | 0.84325 | 3.1805
-0.27 | 0.3376 | 1.14835 | 4.3175
-0.26 | 0.45495 | 1.5896 | 5.8465
-0.25 | 0.614 | 2.1089 | 7.8995
-0.24 | 0.83675 | 2.78 | 10.715
-0.23 | 1.1222 | 3.7755 | 14.2425
-0.22 | 1.56045 | 5.068 | 18.9495
-0.21 | 2.0992 | 6.721 | 25.185
-0.2 | 2.7625 | 8.987 | 33.04
-0.19 | 3.677 | 12.0035 | 43.56
-0.18 | 4.913 | 15.922 | 57.025
-0.17 | 6.5485 | 20.7845 | 71.8
-0.16 | 8.6625 | 27.185 | 91.955
-0.15 | 11.56 | 35.435 | 118.11
-0.14 | 15.146 | 45.685 | 145.45
-0.13 | 19.7755 | 58.695 | 176.35
-0.12 | 25.655 | 74.915 | 213.5
-0.11 | 33.565 | 94.645 | 253.85
-0.1 | 43.535 | 117.85 | 300.45
-0.09 | 55.005 | 145.25 | 348.65
-0.08 | 69.39 | 179.05 | 393.3
-0.07 | 86.445 | 214.35 | 442.95
-0.06 | 107.25 | 252.9 | 501.15
-0.05 | 128.555 | 301.3 | 553.6
-0.04 | 154.445 | 349.3 | 604.25
-0.03 | 185.4 | 395.75 | 659.65
-0.02 | 218.95 | 450.3 | 711.05
-0.01 | 254.35 | 504.2 | 762.35
0 | 287.35 | 552 | 809
0.01 | 320 | 603.35 | 847.5
0.02 | 356.15 | 657.2 | 893
0.03 | 390.3 | 696.65 | 935.5
0.04 | 417.1 | 745.95 | 963
0.05 | 443 | 787 | 999.5
0.06 | 467.15 | 824 | 1039
0.07 | 487 | 869.5 | 1062.5
0.08 | 501.05 | 891.5 | 1091
0.09 | 500.75 | 923.5 | 1107.5
0.1 | 508.1 | 963 | 1123.5
0.11 | 518.5 | 992.5 | 1158
0.12 | 515.5 | 1012.5 | 1170.5
0.13 | 509 | 1034.5 | 1170
0.14 | 494.5 | 1052 | 1185
0.15 | 481.5 | 1074 | 1206.5
0.16 | 470.5 | 1098 | 1210
0.17 | 452.5 | 1105.5 | 1217
0.18 | 435 | 1116.5 | 1214.5
0.19 | 414 | 1119.5 | 1213.5
0.2 | 393 | 1137 | 1235
0.21 | 375 | 1149.5 | 1232
0.22 | 362 | 1144.5 | 1229.5
0.23 | 342.5 | 1152 | 1222.5
0.24 | 317.5 | 1151.5 | 1223
0.25 | 300 | 1148 | 1224.5
0.26 | 280 | 1149 | 1210
0.27 | 267.5 | 1141 | 1201.5
0.28 | 251 | 1129.5 | 1195
0.29 | 234.5 | 1134 | 1197.5
0.3 | 220.5 | 1130.5 | 1183.5
0.31 | 199 | 1112 | 1165.5
0.32 | 193 | 1105.5 | 1153.5
0.33 | 183 | 1089.5 | 1144
0.34 | 168 | 1076 | 1135.5
0.35 | 161 | 1067 | 1116
0.36 | 149.5 | 1045.5 | 1109
0.37 | 139 | 1029 | 1088
0.38 | 133 | 1007 | 1059
0.39 | 125.5 | 986.5 | 1050
0.4 | 112.5 | 967.5 | 1029.5
0.41 | 112.5 | 947.5 | 1010.5
0.42 | 101.5 | 919 | 992
0.43 | 92 | 892.5 | 970
0.44 | 94.5 | 870 | 948
0.45 | 76 | 842.5 | 903
0.46 | 80.5 | 816.5 | 905.5
0.47 | 82 | 780.5 | 895
0.48 | 69 | 753 | 850
0.49 | 66.5 | 728 | 830
0.5 | 60 | 710 | 810