## IDS-VDS Characteristic (mA-mm)
VGS (V) | VDS = 0.100 V | VDS = 0.500 V | VDS = 0.900 V
-0.75 | 0.00022523 | 0.0008237 | 0.0025675
-0.74 | 0.00021614 | 0.0007957 | 0.0024919
-0.73 | 0.00020502 | 0.000774 | 0.0024144
-0.72 | 0.00019732 | 0.0007445 | 0.0023583
-0.71 | 0.00018894 | 0.0007211 | 0.0022844
-0.7 | 0.00018034 | 0.0006954 | 0.0022181
-0.69 | 0.00017288 | 0.0006743 | 0.0021492
-0.68 | 0.00016628 | 0.0006493 | 0.002093
-0.67 | 0.00015848 | 0.0006259 | 0.0020238
-0.66 | 0.00015228 | 0.0006022 | 0.0019834
-0.65 | 0.00014474 | 0.0005838 | 0.0019167
-0.64 | 0.00013965 | 0.0005695 | 0.0018642
-0.63 | 0.00013408 | 0.0005451 | 0.0017958
-0.62 | 0.00012724 | 0.0005308 | 0.0017391
-0.61 | 0.00012267 | 0.000509 | 0.0016957
-0.6 | 0.00011738 | 0.00048599 | 0.0016368
-0.59 | 0.0001125 | 0.00046932 | 0.0015765
-0.58 | 0.00010738 | 0.00045458 | 0.0015425
-0.57 | 0.00010284 | 0.00043687 | 0.0014949
-0.56 | 9.843e-05 | 0.00042355 | 0.0014507
-0.55 | 9.466e-05 | 0.0004131 | 0.001411
-0.54 | 9.136e-05 | 0.00039872 | 0.0013833
-0.53 | 8.791e-05 | 0.00038883 | 0.0013465
-0.52 | 8.518e-05 | 0.00037712 | 0.0013141
-0.51 | 8.239e-05 | 0.00037097 | 0.0012929
-0.5 | 8.114e-05 | 0.00036546 | 0.0012827
-0.49 | 8.074e-05 | 0.0003648 | 0.001267
-0.48 | 8.194e-05 | 0.00036456 | 0.0012681
-0.47 | 8.392e-05 | 0.00037038 | 0.0012935
-0.46 | 8.807e-05 | 0.00038586 | 0.0013409
-0.45 | 9.559e-05 | 0.00040922 | 0.0014216
-0.44 | 0.00010761 | 0.00044588 | 0.0015507
-0.43 | 0.00012486 | 0.0005028 | 0.0017376
-0.42 | 0.00014973 | 0.000588 | 0.0020189
-0.41 | 0.00018493 | 0.0007035 | 0.0024039
-0.4 | 0.00023349 | 0.0008664 | 0.0029618
-0.39 | 0.00030258 | 0.0010961 | 0.0037787
-0.38 | 0.00039714 | 0.0014133 | 0.0049086
-0.37 | 0.00052694 | 0.0018557 | 0.00654
-0.36 | 0.0007312 | 0.0024684 | 0.008749
-0.35 | 0.0009834 | 0.0032931 | 0.011842
-0.34 | 0.0013276 | 0.0044765 | 0.016224
-0.33 | 0.0017995 | 0.006173 | 0.022127
-0.32 | 0.0024396 | 0.008384 | 0.030362
-0.31 | 0.0033285 | 0.01137 | 0.041695
-0.3 | 0.004533 | 0.015492 | 0.05724
-0.29 | 0.006303 | 0.021111 | 0.07846
-0.28 | 0.008537 | 0.028741 | 0.1077
-0.27 | 0.011621 | 0.03928 | 0.1464
-0.26 | 0.015731 | 0.053481 | 0.20059
-0.25 | 0.021317 | 0.07311 | 0.272
-0.24 | 0.028853 | 0.09793 | 0.36791
-0.23 | 0.03892 | 0.13269 | 0.49924
-0.22 | 0.052758 | 0.17895 | 0.674
-0.21 | 0.07174 | 0.24063 | 0.8971
-0.2 | 0.09652 | 0.3218 | 1.2011
-0.19 | 0.12897 | 0.43054 | 1.5971
-0.18 | 0.17357 | 0.5757 | 2.1227
-0.17 | 0.23203 | 0.7652 | 2.793
-0.16 | 0.30893 | 1.0128 | 3.6324
-0.15 | 0.41291 | 1.3321 | 4.7035
-0.14 | 0.54719 | 1.7535 | 6.073
-0.13 | 0.7245 | 2.2847 | 7.74
-0.12 | 0.9518 | 2.977 | 9.712
-0.11 | 1.2535 | 3.8371 | 12.123
-0.1 | 1.6407 | 4.9211 | 14.964
-0.09 | 2.1368 | 6.247 | 18.258
-0.08 | 2.76 | 7.926 | 22.007
-0.07 | 3.5467 | 9.905 | 26.27
-0.06 | 4.5216 | 12.275 | 31.092
-0.05 | 5.697 | 15.092 | 36.512
-0.04 | 7.144 | 18.396 | 42.29
-0.03 | 8.865 | 22.125 | 48.589
-0.02 | 10.887 | 26.404 | 55.517
-0.01 | 13.233 | 31.228 | 62.99
0 | 15.959 | 36.548 | 70.93
0.01 | 19.029 | 42.369 | 79.24
0.02 | 22.375 | 48.639 | 87.89
0.03 | 26.118 | 55.533 | 97.03
0.04 | 30.124 | 62.68 | 106.67
0.05 | 34.455 | 70.36 | 116.57
0.06 | 39.008 | 78.37 | 126.69
0.07 | 43.792 | 86.94 | 137.37
0.08 | 48.727 | 95.75 | 147.93
0.09 | 53.741 | 104.86 | 158.95
0.1 | 58.72 | 114.32 | 170.2
0.11 | 63.87 | 123.94 | 181.59
0.12 | 69.1 | 134.09 | 193.12
0.13 | 74.14 | 144.3 | 204.9
0.14 | 79.16 | 154.73 | 216.71
0.15 | 84.06 | 165.36 | 228.63
0.16 | 88.91 | 176.27 | 240.75
0.17 | 93.52 | 187.21 | 252.63
0.18 | 97.91 | 198.31 | 264.89
0.19 | 102.11 | 209.48 | 277.15
0.2 | 106.09 | 220.69 | 289.36
0.21 | 110.18 | 232.17 | 301.8
0.22 | 113.76 | 243.67 | 313.88
0.23 | 117.22 | 255.08 | 326.15
0.24 | 120.5 | 266.47 | 338.35
0.25 | 123.59 | 277.92 | 350.64
0.26 | 126.45 | 289.44 | 362.67
0.27 | 129.24 | 300.96 | 374.73
0.28 | 131.86 | 312.31 | 386.76
0.29 | 134.28 | 323.66 | 398.67
0.3 | 136.69 | 334.85 | 410.57
0.31 | 138.63 | 346.13 | 422.11
0.32 | 140.56 | 357.15 | 433.79
0.33 | 142.53 | 368.15 | 445.45
0.34 | 144.22 | 378.97 | 456.72
0.35 | 146.01 | 389.62 | 468.05
0.36 | 147.39 | 400.14 | 478.9
0.37 | 148.85 | 410.56 | 489.98
0.38 | 150.26 | 420.76 | 500.73
0.39 | 151.58 | 430.65 | 511.24
0.4 | 152.72 | 440.39 | 521.55
0.41 | 153.72 | 449.94 | 531.72
0.42 | 154.8 | 459.36 | 541.79
0.43 | 155.82 | 468.47 | 551.62
0.44 | 156.91 | 477.13 | 561.13
0.45 | 157.59 | 485.68 | 570.3
0.46 | 158.41 | 493.99 | 579.6
0.47 | 159.23 | 501.99 | 588.2
0.48 | 159.85 | 509.63 | 597.2
0.49 | 160.84 | 516.97 | 605.4
0.5 | 161.28 | 524.07 | 613.5

## Tranconductance (mS-mm)
VGS (V) | VDS = 0.100 V | VDS = 0.500 V | VDS = 0.900 V
-0.75 | -0.000909 | -0.0028 | -0.00756
-0.74 | -0.0010105 | -0.002485 | -0.007655
-0.73 | -0.000941 | -0.00256 | -0.00668
-0.72 | -0.000804 | -0.002645 | -0.0065
-0.71 | -0.000849 | -0.002455 | -0.00701
-0.7 | -0.000803 | -0.00234 | -0.00676
-0.69 | -0.000703 | -0.002305 | -0.006255
-0.68 | -0.00072 | -0.00242 | -0.00627
-0.67 | -0.0007 | -0.002355 | -0.00548
-0.66 | -0.000687 | -0.002105 | -0.005355
-0.65 | -0.0006315 | -0.001635 | -0.00596
-0.64 | -0.000533 | -0.001935 | -0.006045
-0.63 | -0.0006205 | -0.001935 | -0.006255
-0.62 | -0.0005705 | -0.001805 | -0.005005
-0.61 | -0.000493 | -0.0022405 | -0.005115
-0.6 | -0.0005085 | -0.001984 | -0.00596
-0.59 | -0.0005 | -0.0015705 | -0.004715
-0.58 | -0.000483 | -0.0016225 | -0.00408
-0.57 | -0.0004475 | -0.0015515 | -0.00459
-0.56 | -0.000409 | -0.0011885 | -0.004195
-0.55 | -0.0003535 | -0.0012415 | -0.00337
-0.54 | -0.0003375 | -0.0012135 | -0.003225
-0.53 | -0.000309 | -0.00108 | -0.00346
-0.52 | -0.000276 | -0.000893 | -0.00268
-0.51 | -0.000202 | -0.000583 | -0.00157
-0.5 | -8.25e-05 | -0.0003085 | -0.001295
-0.49 | 4e-05 | -4.5e-05 | -0.00073
-0.48 | 0.000159 | 0.000279 | 0.001325
-0.47 | 0.0003065 | 0.001065 | 0.00364
-0.46 | 0.0005835 | 0.001942 | 0.006405
-0.45 | 0.000977 | 0.003001 | 0.01049
-0.44 | 0.0014635 | 0.004679 | 0.0158
-0.43 | 0.002106 | 0.007106 | 0.02341
-0.42 | 0.0030035 | 0.010035 | 0.033315
-0.41 | 0.004188 | 0.01392 | 0.047145
-0.4 | 0.0058825 | 0.01963 | 0.06874
-0.39 | 0.0081825 | 0.027345 | 0.09734
-0.38 | 0.011218 | 0.03798 | 0.138065
-0.37 | 0.016703 | 0.052755 | 0.19202
-0.36 | 0.022823 | 0.07187 | 0.2651
-0.35 | 0.02982 | 0.100405 | 0.37375
-0.34 | 0.040805 | 0.143995 | 0.51425
-0.33 | 0.0556 | 0.195375 | 0.7069
-0.32 | 0.07645 | 0.25985 | 0.9784
-0.31 | 0.10467 | 0.3554 | 1.3439
-0.3 | 0.148725 | 0.48705 | 1.83825
-0.29 | 0.2002 | 0.66245 | 2.523
-0.28 | 0.2659 | 0.90845 | 3.397
-0.27 | 0.3597 | 1.237 | 4.6445
-0.26 | 0.4848 | 1.6915 | 6.28
-0.25 | 0.6561 | 2.22245 | 8.366
-0.24 | 0.88015 | 2.979 | 11.362
-0.23 | 1.19525 | 4.051 | 15.3045
-0.22 | 1.641 | 5.397 | 19.893
-0.21 | 2.1881 | 7.1425 | 26.355
-0.2 | 2.8615 | 9.4955 | 35
-0.19 | 3.8525 | 12.695 | 46.08
-0.18 | 5.153 | 16.733 | 59.795
-0.17 | 6.768 | 21.855 | 75.485
-0.16 | 9.044 | 28.345 | 95.525
-0.15 | 11.913 | 37.035 | 122.03
-0.14 | 15.5795 | 47.63 | 151.825
-0.13 | 20.2305 | 61.175 | 181.95
-0.12 | 26.45 | 77.62 | 219.15
-0.11 | 34.445 | 97.205 | 262.6
-0.1 | 44.165 | 120.495 | 306.75
-0.09 | 55.965 | 150.245 | 352.15
-0.08 | 70.495 | 182.9 | 400.6
-0.07 | 88.08 | 217.45 | 454.25
-0.06 | 107.515 | 259.35 | 512.1
-0.05 | 131.12 | 306.05 | 559.9
-0.04 | 158.4 | 351.65 | 603.85
-0.03 | 187.15 | 400.4 | 661.35
-0.02 | 218.4 | 455.15 | 720.05
-0.01 | 253.6 | 507.2 | 770.65
0 | 289.8 | 557.05 | 812.5
0.01 | 320.8 | 604.55 | 848
0.02 | 354.45 | 658.2 | 889.5
0.03 | 387.45 | 702.05 | 939
0.04 | 416.85 | 741.35 | 977
0.05 | 444.2 | 784.5 | 1001
0.06 | 466.85 | 829 | 1040
0.07 | 485.95 | 869 | 1062
0.08 | 497.45 | 896 | 1079
0.09 | 499.65 | 928.5 | 1113.5
0.1 | 506.45 | 954 | 1132
0.11 | 519 | 988.5 | 1146
0.12 | 513.5 | 1018 | 1165.5
0.13 | 503 | 1032 | 1179.5
0.14 | 496 | 1053 | 1186.5
0.15 | 487.5 | 1077 | 1202
0.16 | 473 | 1092.5 | 1200
0.17 | 450 | 1102 | 1207
0.18 | 429.5 | 1113.5 | 1226
0.19 | 409 | 1119 | 1223.5
0.2 | 403.5 | 1134.5 | 1232.5
0.21 | 383.5 | 1149 | 1226
0.22 | 352 | 1145.5 | 1217.5
0.23 | 337 | 1140 | 1223.5
0.24 | 318.5 | 1142 | 1224.5
0.25 | 297.5 | 1148.5 | 1216
0.26 | 282.5 | 1152 | 1204.5
0.27 | 270.5 | 1143.5 | 1204.5
0.28 | 252 | 1135 | 1197
0.29 | 241.5 | 1127 | 1190.5
0.3 | 217.5 | 1123.5 | 1172
0.31 | 193.5 | 1115 | 1161
0.32 | 195 | 1101 | 1167
0.33 | 183 | 1091 | 1146.5
0.34 | 174 | 1073.5 | 1130
0.35 | 158.5 | 1058.5 | 1109
0.36 | 142 | 1047 | 1096.5
0.37 | 143.5 | 1031 | 1091.5
0.38 | 136.5 | 1004.5 | 1063
0.39 | 123 | 981.5 | 1041
0.4 | 107 | 964.5 | 1024
0.41 | 104 | 948.5 | 1012
0.42 | 105 | 926.5 | 995
0.43 | 105.5 | 888.5 | 967
0.44 | 88.5 | 860.5 | 934
0.45 | 75 | 843 | 923.5
0.46 | 82 | 815.5 | 895
0.47 | 72 | 782 | 880
0.48 | 80.5 | 749 | 860
0.49 | 71.5 | 722 | 815
0.5 | 44 | 710 | 810