## IDS-VDS Characteristic (mA-mm)
VGS (V) | VDS = 0.100 V | VDS = 0.500 V | VDS = 0.900 V
-0.75 | 0.00024153 | 0.0008722 | 0.0026743
-0.74 | 0.00022974 | 0.0008475 | 0.0026188
-0.73 | 0.00021988 | 0.0008237 | 0.0025317
-0.72 | 0.00021097 | 0.0007957 | 0.002459
-0.71 | 0.00020041 | 0.000762 | 0.0023866
-0.7 | 0.00019177 | 0.000738 | 0.0023297
-0.69 | 0.00018348 | 0.0007099 | 0.0022537
-0.68 | 0.0001767 | 0.0006888 | 0.002187
-0.67 | 0.00017017 | 0.000671 | 0.0021185
-0.66 | 0.00016393 | 0.0006403 | 0.0020577
-0.65 | 0.00015537 | 0.0006182 | 0.002002
-0.64 | 0.0001488 | 0.0005973 | 0.0019343
-0.63 | 0.00014255 | 0.0005755 | 0.0018588
-0.62 | 0.00013603 | 0.0005595 | 0.0018168
-0.61 | 0.0001301 | 0.0005438 | 0.0017644
-0.6 | 0.00012408 | 0.000521 | 0.0017166
-0.59 | 0.00011826 | 0.0005043 | 0.0016677
-0.58 | 0.00011347 | 0.00048375 | 0.0016076
-0.57 | 0.00010915 | 0.00046844 | 0.0015678
-0.56 | 0.00010437 | 0.00045222 | 0.0015207
-0.55 | 9.982e-05 | 0.00044009 | 0.0014737
-0.54 | 9.611e-05 | 0.00042661 | 0.0014365
-0.53 | 9.277e-05 | 0.00041482 | 0.0014016
-0.52 | 8.968e-05 | 0.00040536 | 0.0013701
-0.51 | 8.7e-05 | 0.00039442 | 0.0013442
-0.5 | 8.509e-05 | 0.00038685 | 0.0013178
-0.49 | 8.459e-05 | 0.00038599 | 0.001311
-0.48 | 8.499e-05 | 0.00038285 | 0.0013275
-0.47 | 8.699e-05 | 0.0003906 | 0.0013435
-0.46 | 9.085e-05 | 0.00040199 | 0.0013758
-0.45 | 9.791e-05 | 0.00042662 | 0.0014521
-0.44 | 0.00010856 | 0.00045881 | 0.001566
-0.43 | 0.00012476 | 0.00051352 | 0.0017445
-0.42 | 0.00014798 | 0.0005943 | 0.0020077
-0.41 | 0.00018218 | 0.0007024 | 0.0023875
-0.4 | 0.00022853 | 0.00086 | 0.002928
-0.39 | 0.00029479 | 0.00108 | 0.0037018
-0.38 | 0.00038576 | 0.001388 | 0.0048015
-0.37 | 0.00051011 | 0.0018055 | 0.006381
-0.36 | 0.000706 | 0.0023927 | 0.00848
-0.35 | 0.0009489 | 0.0032085 | 0.011466
-0.34 | 0.0012836 | 0.0043381 | 0.015619
-0.33 | 0.0017397 | 0.005928 | 0.021426
-0.32 | 0.0023563 | 0.008001 | 0.029293
-0.31 | 0.003206 | 0.010895 | 0.040405
-0.3 | 0.0043628 | 0.014906 | 0.055455
-0.29 | 0.006092 | 0.020349 | 0.07649
-0.28 | 0.008231 | 0.027723 | 0.1047
-0.27 | 0.011211 | 0.037854 | 0.14344
-0.26 | 0.015201 | 0.051465 | 0.19529
-0.25 | 0.020635 | 0.07037 | 0.26553
-0.24 | 0.027839 | 0.09538 | 0.35911
-0.23 | 0.037779 | 0.12897 | 0.48712
-0.22 | 0.051014 | 0.17369 | 0.6572
-0.21 | 0.06938 | 0.23333 | 0.8805
-0.2 | 0.09348 | 0.31222 | 1.1804
-0.19 | 0.12592 | 0.42032 | 1.5711
-0.18 | 0.16887 | 0.56128 | 2.0881
-0.17 | 0.22618 | 0.7453 | 2.7396
-0.16 | 0.3012 | 0.9824 | 3.5542
-0.15 | 0.40228 | 1.2985 | 4.619
-0.14 | 0.53448 | 1.7104 | 5.988
-0.13 | 0.7069 | 2.2386 | 7.597
-0.12 | 0.9329 | 2.9 | 9.608
-0.11 | 1.2274 | 3.7445 | 11.976
-0.1 | 1.6012 | 4.8012 | 14.762
-0.09 | 2.0906 | 6.12 | 18.076
-0.08 | 2.7024 | 7.749 | 21.788
-0.07 | 3.4736 | 9.713 | 26.046
-0.06 | 4.4316 | 12.039 | 30.803
-0.05 | 5.6008 | 14.804 | 36.14
-0.04 | 6.996 | 18.085 | 42.02
-0.03 | 8.694 | 21.807 | 48.222
-0.02 | 10.696 | 26.074 | 55.178
-0.01 | 13.041 | 30.847 | 62.58
0 | 15.74 | 36.102 | 70.57
0.01 | 18.771 | 41.975 | 78.88
0.02 | 22.108 | 48.213 | 87.61
0.03 | 25.858 | 55.002 | 96.7
0.04 | 29.824 | 62.15 | 106.21
0.05 | 34.17 | 69.87 | 116.19
0.06 | 38.732 | 77.8 | 126.4
0.07 | 43.526 | 86.48 | 137.03
0.08 | 48.467 | 95.19 | 147.64
0.09 | 53.496 | 104.42 | 158.67
0.1 | 58.44 | 113.85 | 169.9
0.11 | 63.64 | 123.44 | 181.32
0.12 | 68.84 | 133.65 | 192.86
0.13 | 73.95 | 143.82 | 204.62
0.14 | 79.01 | 154.27 | 216.49
0.15 | 83.91 | 164.95 | 228.35
0.16 | 88.76 | 175.73 | 240.49
0.17 | 93.34 | 186.77 | 252.46
0.18 | 97.72 | 197.88 | 264.65
0.19 | 101.95 | 209.09 | 276.92
0.2 | 106.06 | 220.32 | 289.18
0.21 | 110.05 | 231.86 | 301.59
0.22 | 113.69 | 243.33 | 313.7
0.23 | 117.11 | 254.77 | 326.14
0.24 | 120.35 | 266.36 | 338.23
0.25 | 123.62 | 277.76 | 350.54
0.26 | 126.43 | 289.29 | 362.63
0.27 | 129.21 | 300.77 | 374.69
0.28 | 131.84 | 312.19 | 386.71
0.29 | 134.14 | 323.49 | 398.69
0.3 | 136.47 | 334.79 | 410.61
0.31 | 138.55 | 346.03 | 422.2
0.32 | 140.59 | 357.06 | 433.97
0.33 | 142.51 | 368.12 | 445.47
0.34 | 144.33 | 378.89 | 456.89
0.35 | 145.84 | 389.6 | 468.19
0.36 | 147.43 | 400.18 | 479.04
0.37 | 148.95 | 410.66 | 490.22
0.38 | 150.21 | 420.88 | 500.95
0.39 | 151.66 | 430.69 | 511.55
0.4 | 152.68 | 440.52 | 521.85
0.41 | 153.73 | 450.04 | 531.99
0.42 | 154.96 | 459.49 | 542.13
0.43 | 155.79 | 468.63 | 551.88
0.44 | 156.83 | 477.37 | 561.55
0.45 | 157.55 | 485.93 | 570.7
0.46 | 158.45 | 494.21 | 580
0.47 | 159.27 | 502.29 | 588.5
0.48 | 160.07 | 509.91 | 597.6
0.49 | 160.67 | 517.32 | 605.9
0.5 | 161.39 | 524.42 | 613.8

## Tranconductance (mS-mm)
VGS (V) | VDS = 0.100 V | VDS = 0.500 V | VDS = 0.900 V
-0.75 | -0.001179 | -0.00247 | -0.00555
-0.74 | -0.0010825 | -0.002425 | -0.00713
-0.73 | -0.0009385 | -0.00259 | -0.00799
-0.72 | -0.0009735 | -0.003085 | -0.007255
-0.71 | -0.00096 | -0.002885 | -0.006465
-0.7 | -0.0008465 | -0.002605 | -0.006645
-0.69 | -0.0007535 | -0.00246 | -0.007135
-0.68 | -0.0006655 | -0.001945 | -0.00676
-0.67 | -0.0006385 | -0.002425 | -0.006465
-0.66 | -0.00074 | -0.00264 | -0.005825
-0.65 | -0.0007565 | -0.00215 | -0.00617
-0.64 | -0.000641 | -0.002135 | -0.00716
-0.63 | -0.0006385 | -0.00189 | -0.005875
-0.62 | -0.0006225 | -0.001585 | -0.00472
-0.61 | -0.0005975 | -0.001925 | -0.00501
-0.6 | -0.000592 | -0.001975 | -0.004835
-0.59 | -0.0005305 | -0.0018625 | -0.00545
-0.58 | -0.0004555 | -0.001793 | -0.004995
-0.57 | -0.000455 | -0.0015765 | -0.004345
-0.56 | -0.0004665 | -0.0014175 | -0.004705
-0.55 | -0.000413 | -0.0012805 | -0.00421
-0.54 | -0.0003525 | -0.0012635 | -0.003605
-0.53 | -0.0003215 | -0.0010625 | -0.00332
-0.52 | -0.0002885 | -0.00102 | -0.00287
-0.51 | -0.0002295 | -0.0009255 | -0.002615
-0.5 | -0.0001205 | -0.0004215 | -0.00166
-0.49 | -5e-06 | -0.0002 | 0.000485
-0.48 | 0.00012 | 0.0002305 | 0.001625
-0.47 | 0.000293 | 0.000957 | 0.002415
-0.46 | 0.000546 | 0.001801 | 0.00543
-0.45 | 0.0008855 | 0.002841 | 0.00951
-0.44 | 0.0013425 | 0.004345 | 0.01462
-0.43 | 0.001971 | 0.0067745 | 0.022085
-0.42 | 0.002871 | 0.009444 | 0.03215
-0.41 | 0.0040275 | 0.013285 | 0.046015
-0.4 | 0.0056305 | 0.01888 | 0.065715
-0.39 | 0.0078615 | 0.0264 | 0.093675
-0.38 | 0.010766 | 0.036275 | 0.13396
-0.37 | 0.016012 | 0.050235 | 0.183925
-0.36 | 0.0219395 | 0.07015 | 0.25425
-0.35 | 0.02888 | 0.09727 | 0.35695
-0.34 | 0.03954 | 0.135975 | 0.498
-0.33 | 0.053635 | 0.183145 | 0.6837
-0.32 | 0.073315 | 0.24835 | 0.94895
-0.31 | 0.100325 | 0.34525 | 1.3081
-0.3 | 0.1443 | 0.4727 | 1.80425
-0.29 | 0.19341 | 0.64085 | 2.46225
-0.28 | 0.25595 | 0.87525 | 3.3475
-0.27 | 0.3485 | 1.1871 | 4.5295
-0.26 | 0.4712 | 1.6258 | 6.1045
-0.25 | 0.6319 | 2.19575 | 8.191
-0.24 | 0.8572 | 2.93 | 11.0795
-0.23 | 1.15875 | 3.9155 | 14.9045
-0.22 | 1.58005 | 5.218 | 19.669
-0.21 | 2.1233 | 6.9265 | 26.16
-0.2 | 2.827 | 9.3495 | 34.53
-0.19 | 3.7695 | 12.453 | 45.385
-0.18 | 5.013 | 16.249 | 58.425
-0.17 | 6.6165 | 21.056 | 73.305
-0.16 | 8.805 | 27.66 | 93.97
-0.15 | 11.664 | 36.4 | 121.69
-0.14 | 15.231 | 47.005 | 148.9
-0.13 | 19.921 | 59.48 | 181
-0.12 | 26.025 | 75.295 | 218.95
-0.11 | 33.415 | 95.06 | 257.7
-0.1 | 43.16 | 118.775 | 305
-0.09 | 55.06 | 147.39 | 351.3
-0.08 | 69.15 | 179.65 | 398.5
-0.07 | 86.46 | 214.5 | 450.75
-0.06 | 106.36 | 254.55 | 504.7
-0.05 | 128.22 | 302.3 | 560.85
-0.04 | 154.66 | 350.15 | 604.1
-0.03 | 185 | 399.45 | 657.9
-0.02 | 217.35 | 452 | 717.9
-0.01 | 252.2 | 501.4 | 769.6
0 | 286.5 | 556.4 | 815
0.01 | 318.4 | 605.55 | 852
0.02 | 354.35 | 651.35 | 891
0.03 | 385.8 | 696.85 | 930
0.04 | 415.6 | 743.4 | 974.5
0.05 | 445.4 | 782.5 | 1009.5
0.06 | 467.8 | 830.5 | 1042
0.07 | 486.75 | 869.5 | 1062
0.08 | 498.5 | 897 | 1082
0.09 | 498.65 | 933 | 1113
0.1 | 507.2 | 951 | 1132.5
0.11 | 520 | 990 | 1148
0.12 | 515.5 | 1019 | 1165
0.13 | 508.5 | 1031 | 1181.5
0.14 | 498 | 1056.5 | 1186.5
0.15 | 487.5 | 1073 | 1200
0.16 | 471.5 | 1091 | 1205.5
0.17 | 448 | 1107.5 | 1208
0.18 | 430.5 | 1116 | 1223
0.19 | 417 | 1122 | 1226.5
0.2 | 405 | 1138.5 | 1233.5
0.21 | 381.5 | 1150.5 | 1226
0.22 | 353 | 1145.5 | 1227.5
0.23 | 333 | 1151.5 | 1226.5
0.24 | 325.5 | 1149.5 | 1220
0.25 | 304 | 1146.5 | 1220
0.26 | 279.5 | 1150.5 | 1207.5
0.27 | 270.5 | 1145 | 1204
0.28 | 246.5 | 1136 | 1200
0.29 | 231.5 | 1130 | 1195
0.3 | 220.5 | 1127 | 1175.5
0.31 | 206 | 1113.5 | 1168
0.32 | 198 | 1104.5 | 1163.5
0.33 | 187 | 1091.5 | 1146
0.34 | 166.5 | 1074 | 1136
0.35 | 155 | 1064.5 | 1107.5
0.36 | 155.5 | 1053 | 1101.5
0.37 | 139 | 1035 | 1095.5
0.38 | 135.5 | 1001.5 | 1066.5
0.39 | 123.5 | 982 | 1045
0.4 | 103.5 | 967.5 | 1022
0.41 | 114 | 948.5 | 1014
0.42 | 103 | 929.5 | 994.5
0.43 | 93.5 | 894 | 971
0.44 | 88 | 865 | 941
0.45 | 81 | 842 | 922.5
0.46 | 86 | 818 | 890
0.47 | 81 | 785 | 880
0.48 | 70 | 751.5 | 870
0.49 | 66 | 725.5 | 810
0.5 | 72 | 710 | 790