## IDS-VDS Characteristic (mA-mm)
VGS (V) | VDS = 0.100 V | VDS = 0.500 V | VDS = 0.900 V
-0.75 | 0.00027335 | 0.0009992 | 0.0031222
-0.74 | 0.00026206 | 0.0009673 | 0.0030453
-0.73 | 0.00025123 | 0.0009375 | 0.0029472
-0.72 | 0.00024061 | 0.0009022 | 0.0028668
-0.71 | 0.00023183 | 0.00087 | 0.0028069
-0.7 | 0.00022077 | 0.0008414 | 0.0027061
-0.69 | 0.00021206 | 0.0008211 | 0.0026224
-0.68 | 0.00020237 | 0.0007915 | 0.0025603
-0.67 | 0.00019443 | 0.0007637 | 0.0024896
-0.66 | 0.00018505 | 0.0007362 | 0.0023942
-0.65 | 0.00017656 | 0.0007091 | 0.0023289
-0.64 | 0.0001703 | 0.0006871 | 0.0022714
-0.63 | 0.0001635 | 0.0006609 | 0.0021883
-0.62 | 0.00015587 | 0.0006338 | 0.0021263
-0.61 | 0.0001494 | 0.0006166 | 0.0020693
-0.6 | 0.00014266 | 0.0005958 | 0.0019983
-0.59 | 0.000137 | 0.0005741 | 0.0019341
-0.58 | 0.00012985 | 0.0005531 | 0.0018732
-0.57 | 0.00012478 | 0.0005314 | 0.0018139
-0.56 | 0.00012039 | 0.0005147 | 0.0017691
-0.55 | 0.00011554 | 0.0005013 | 0.0017165
-0.54 | 0.00011113 | 0.00048448 | 0.0016625
-0.53 | 0.00010627 | 0.00046985 | 0.0016194
-0.52 | 0.00010259 | 0.00045563 | 0.0015887
-0.51 | 9.85e-05 | 0.00044375 | 0.0015524
-0.5 | 9.631e-05 | 0.00043097 | 0.0015091
-0.49 | 9.442e-05 | 0.00042667 | 0.0014999
-0.48 | 9.345e-05 | 0.00042168 | 0.0014986
-0.47 | 9.448e-05 | 0.0004248 | 0.0015154
-0.46 | 9.783e-05 | 0.00043315 | 0.0015418
-0.45 | 0.00010236 | 0.0004526 | 0.0015937
-0.44 | 0.00011149 | 0.00048001 | 0.001688
-0.43 | 0.00012595 | 0.00052805 | 0.0018383
-0.42 | 0.00014651 | 0.0006007 | 0.0020772
-0.41 | 0.00017617 | 0.0006978 | 0.0023974
-0.4 | 0.00021832 | 0.0008345 | 0.0028746
-0.39 | 0.00027778 | 0.0010366 | 0.0035671
-0.38 | 0.00036048 | 0.0013126 | 0.0045089
-0.37 | 0.00047493 | 0.0016984 | 0.005993
-0.36 | 0.0006547 | 0.0022228 | 0.007899
-0.35 | 0.0008764 | 0.002962 | 0.010592
-0.34 | 0.0011824 | 0.0039967 | 0.014368
-0.33 | 0.0015966 | 0.0053868 | 0.019643
-0.32 | 0.0021696 | 0.007465 | 0.026911
-0.31 | 0.0029557 | 0.010127 | 0.036887
-0.3 | 0.0040451 | 0.013858 | 0.050898
-0.29 | 0.0055113 | 0.018872 | 0.07008
-0.28 | 0.007692 | 0.025786 | 0.09633
-0.27 | 0.01046 | 0.035112 | 0.13152
-0.26 | 0.014225 | 0.047702 | 0.18039
-0.25 | 0.019219 | 0.06563 | 0.24572
-0.24 | 0.026052 | 0.0884 | 0.3323
-0.23 | 0.035357 | 0.12015 | 0.45316
-0.22 | 0.047778 | 0.16198 | 0.6147
-0.21 | 0.06531 | 0.21845 | 0.8214
-0.2 | 0.08806 | 0.29334 | 1.1036
-0.19 | 0.11863 | 0.39228 | 1.4774
-0.18 | 0.15949 | 0.52936 | 1.9601
-0.17 | 0.2138 | 0.7007 | 2.5722
-0.16 | 0.2856 | 0.9296 | 3.3728
-0.15 | 0.38109 | 1.2268 | 4.3724
-0.14 | 0.50844 | 1.6239 | 5.6516
-0.13 | 0.6732 | 2.1234 | 7.247
-0.12 | 0.893 | 2.7672 | 9.137
-0.11 | 1.1725 | 3.5894 | 11.434
-0.1 | 1.5393 | 4.5845 | 14.131
-0.09 | 2.0154 | 5.892 | 17.341
-0.08 | 2.6114 | 7.467 | 20.943
-0.07 | 3.365 | 9.38 | 25.124
-0.06 | 4.2911 | 11.622 | 29.819
-0.05 | 5.4515 | 14.379 | 35.009
-0.04 | 6.814 | 17.557 | 40.787
-0.03 | 8.484 | 21.226 | 46.938
-0.02 | 10.448 | 25.381 | 53.698
-0.01 | 12.754 | 30.029 | 61.13
0 | 15.446 | 35.294 | 68.9
0.01 | 18.426 | 41.017 | 77.16
0.02 | 21.739 | 47.222 | 85.69
0.03 | 25.458 | 53.814 | 94.76
0.04 | 29.434 | 61.18 | 104.3
0.05 | 33.716 | 68.59 | 114.02
0.06 | 38.28 | 76.7 | 124.14
0.07 | 42.992 | 85.07 | 134.58
0.08 | 47.928 | 93.84 | 145.3
0.09 | 52.95 | 102.94 | 156.22
0.1 | 57.87 | 112.28 | 167.37
0.11 | 63.05 | 122.02 | 178.69
0.12 | 68.29 | 131.96 | 190.12
0.13 | 73.47 | 142.22 | 201.92
0.14 | 78.47 | 152.54 | 213.68
0.15 | 83.35 | 163.09 | 225.59
0.16 | 88.13 | 174.05 | 237.83
0.17 | 92.78 | 184.97 | 249.68
0.18 | 97.27 | 196.05 | 261.93
0.19 | 101.59 | 207.08 | 274.07
0.2 | 105.65 | 218.48 | 286.29
0.21 | 109.5 | 229.94 | 298.62
0.22 | 113.2 | 241.36 | 310.86
0.23 | 116.75 | 252.88 | 323.09
0.24 | 120.08 | 264.2 | 335.35
0.25 | 123.26 | 275.84 | 347.6
0.26 | 126.13 | 287.33 | 359.52
0.27 | 128.9 | 298.74 | 371.7
0.28 | 131.58 | 310.05 | 383.69
0.29 | 133.84 | 321.44 | 395.56
0.3 | 136.27 | 332.77 | 407.7
0.31 | 138.48 | 343.97 | 419.26
0.32 | 140.36 | 355.2 | 430.91
0.33 | 142.44 | 365.99 | 442.55
0.34 | 143.98 | 376.9 | 453.87
0.35 | 145.68 | 387.55 | 465.07
0.36 | 147.41 | 398.14 | 476.13
0.37 | 148.82 | 408.68 | 487.18
0.38 | 150.18 | 418.8 | 498
0.39 | 151.34 | 428.86 | 508.58
0.4 | 152.6 | 438.54 | 518.81
0.41 | 153.77 | 448.14 | 529.13
0.42 | 155.08 | 457.53 | 539.27
0.43 | 155.77 | 466.63 | 549.1
0.44 | 156.7 | 475.54 | 558.68
0.45 | 157.71 | 484 | 567.92
0.46 | 158.45 | 492.45 | 577
0.47 | 159.48 | 500.42 | 586.2
0.48 | 159.93 | 508.22 | 594.6
0.49 | 160.71 | 515.59 | 603
0.5 | 161.54 | 522.78 | 611.1

## Tranconductance (mS-mm)
VGS (V) | VDS = 0.100 V | VDS = 0.500 V | VDS = 0.900 V
-0.75 | -0.001129 | -0.00319 | -0.00769
-0.74 | -0.001106 | -0.003085 | -0.00875
-0.73 | -0.0010725 | -0.003255 | -0.008925
-0.72 | -0.00097 | -0.003375 | -0.007015
-0.71 | -0.000992 | -0.00304 | -0.008035
-0.7 | -0.0009885 | -0.002445 | -0.009225
-0.69 | -0.00092 | -0.002495 | -0.00729
-0.68 | -0.0008815 | -0.00287 | -0.00664
-0.67 | -0.000866 | -0.002765 | -0.008305
-0.66 | -0.0008935 | -0.00273 | -0.008035
-0.65 | -0.0007375 | -0.002455 | -0.00614
-0.64 | -0.000653 | -0.00241 | -0.00703
-0.63 | -0.0007215 | -0.002665 | -0.007255
-0.62 | -0.000705 | -0.002215 | -0.00595
-0.61 | -0.0006605 | -0.0019 | -0.0064
-0.6 | -0.00062 | -0.002125 | -0.00676
-0.59 | -0.0006405 | -0.002135 | -0.006255
-0.58 | -0.000611 | -0.002135 | -0.00601
-0.57 | -0.000473 | -0.00192 | -0.005205
-0.56 | -0.000462 | -0.001505 | -0.00487
-0.55 | -0.000463 | -0.001511 | -0.00533
-0.54 | -0.0004635 | -0.0015725 | -0.004855
-0.53 | -0.000427 | -0.0014425 | -0.00369
-0.52 | -0.0003885 | -0.001305 | -0.00335
-0.51 | -0.000314 | -0.001233 | -0.00398
-0.5 | -0.000204 | -0.000854 | -0.002625
-0.49 | -0.000143 | -0.0004645 | -0.000525
-0.48 | 3e-06 | -9.35e-05 | 0.000775
-0.47 | 0.000219 | 0.0005735 | 0.00216
-0.46 | 0.000394 | 0.00139 | 0.003915
-0.45 | 0.000683 | 0.002343 | 0.00731
-0.44 | 0.0011795 | 0.0037725 | 0.01223
-0.43 | 0.001751 | 0.0060345 | 0.01946
-0.42 | 0.002511 | 0.0084875 | 0.027955
-0.41 | 0.0035905 | 0.01169 | 0.03987
-0.4 | 0.0050805 | 0.01694 | 0.058485
-0.39 | 0.007108 | 0.023905 | 0.081715
-0.38 | 0.0098575 | 0.03309 | 0.121295
-0.37 | 0.014711 | 0.04551 | 0.169505
-0.36 | 0.0200735 | 0.06318 | 0.22995
-0.35 | 0.026385 | 0.088695 | 0.32345
-0.34 | 0.03601 | 0.12124 | 0.45255
-0.33 | 0.04936 | 0.173415 | 0.62715
-0.32 | 0.067955 | 0.23701 | 0.8622
-0.31 | 0.093775 | 0.31965 | 1.19935
-0.3 | 0.12778 | 0.43725 | 1.65965
-0.29 | 0.182345 | 0.5964 | 2.2716
-0.28 | 0.247435 | 0.812 | 3.072
-0.27 | 0.32665 | 1.0958 | 4.203
-0.26 | 0.43795 | 1.5259 | 5.71
-0.25 | 0.59135 | 2.0349 | 7.5955
-0.24 | 0.8069 | 2.726 | 10.372
-0.23 | 1.0863 | 3.679 | 14.12
-0.22 | 1.49765 | 4.915 | 18.412
-0.21 | 2.0141 | 6.568 | 24.445
-0.2 | 2.666 | 8.6915 | 32.8
-0.19 | 3.5715 | 11.801 | 42.825
-0.18 | 4.7585 | 15.421 | 54.74
-0.17 | 6.3055 | 20.012 | 70.635
-0.16 | 8.3645 | 26.305 | 90.01
-0.15 | 11.142 | 34.715 | 113.94
-0.14 | 14.6055 | 44.83 | 143.73
-0.13 | 19.228 | 57.165 | 174.27
-0.12 | 24.965 | 73.3 | 209.35
-0.11 | 32.315 | 90.865 | 249.7
-0.1 | 42.145 | 115.13 | 295.35
-0.09 | 53.605 | 144.125 | 340.6
-0.08 | 67.48 | 174.4 | 389.15
-0.07 | 83.985 | 207.75 | 443.8
-0.06 | 104.325 | 249.95 | 494.25
-0.05 | 126.145 | 296.75 | 548.4
-0.04 | 151.625 | 342.35 | 596.45
-0.03 | 181.7 | 391.2 | 645.55
-0.02 | 213.5 | 440.15 | 709.6
-0.01 | 249.9 | 495.65 | 760.1
0 | 283.6 | 549.4 | 801.5
0.01 | 314.65 | 596.4 | 839.5
0.02 | 351.6 | 639.85 | 880
0.03 | 384.75 | 697.9 | 930.5
0.04 | 412.9 | 738.8 | 963
0.05 | 442.3 | 776 | 992
0.06 | 463.8 | 824 | 1028
0.07 | 482.4 | 857 | 1058
0.08 | 497.9 | 893.5 | 1082
0.09 | 497.1 | 922 | 1103.5
0.1 | 505 | 954 | 1123.5
0.11 | 521 | 984 | 1137.5
0.12 | 521 | 1010 | 1161.5
0.13 | 509 | 1029 | 1178
0.14 | 494 | 1043.5 | 1183.5
0.15 | 483 | 1075.5 | 1207.5
0.16 | 471.5 | 1094 | 1204.5
0.17 | 457 | 1100 | 1205
0.18 | 440.5 | 1105.5 | 1219.5
0.19 | 419 | 1121.5 | 1218
0.2 | 395.5 | 1143 | 1227.5
0.21 | 377.5 | 1144 | 1228.5
0.22 | 362.5 | 1147 | 1223.5
0.23 | 344 | 1142 | 1224.5
0.24 | 325.5 | 1148 | 1225.5
0.25 | 302.5 | 1156.5 | 1208.5
0.26 | 282 | 1145 | 1205
0.27 | 272.5 | 1136 | 1208.5
0.28 | 247 | 1135 | 1193
0.29 | 234.5 | 1136 | 1200.5
0.3 | 232 | 1126.5 | 1185
0.31 | 204.5 | 1121.5 | 1160.5
0.32 | 198 | 1101 | 1164.5
0.33 | 181 | 1085 | 1148
0.34 | 162 | 1078 | 1126
0.35 | 171.5 | 1062 | 1113
0.36 | 157 | 1056.5 | 1105.5
0.37 | 138.5 | 1033 | 1093.5
0.38 | 126 | 1009 | 1070
0.39 | 121 | 987 | 1040.5
0.4 | 121.5 | 964 | 1027.5
0.41 | 124 | 949.5 | 1023
0.42 | 100 | 924.5 | 998.5
0.43 | 81 | 900.5 | 970.5
0.44 | 97 | 868.5 | 941
0.45 | 87.5 | 845.5 | 916
0.46 | 88.5 | 821 | 914
0.47 | 74 | 788.5 | 880
0.48 | 61.5 | 758.5 | 840
0.49 | 80.5 | 728 | 825
0.5 | 83 | 719 | 810