## IDS-VDS Characteristic (mA-mm)
VGS (V) | VDS = 0.100 V | VDS = 0.500 V | VDS = 0.900 V
-0.75 | 0.00025553 | 0.0009281 | 0.0029038
-0.74 | 0.00024562 | 0.0009003 | 0.0028248
-0.73 | 0.0002334 | 0.0008749 | 0.0027289
-0.72 | 0.00022529 | 0.0008428 | 0.0026539
-0.71 | 0.00021464 | 0.0008175 | 0.0025838
-0.7 | 0.00020444 | 0.0007921 | 0.0025082
-0.69 | 0.00019701 | 0.0007645 | 0.0024434
-0.68 | 0.00018973 | 0.0007385 | 0.002378
-0.67 | 0.00018212 | 0.000715 | 0.0023049
-0.66 | 0.00017561 | 0.0006898 | 0.0022385
-0.65 | 0.00016649 | 0.0006686 | 0.0021771
-0.64 | 0.00015925 | 0.0006425 | 0.0020991
-0.63 | 0.00015212 | 0.0006166 | 0.0020474
-0.62 | 0.00014588 | 0.0005937 | 0.0019707
-0.61 | 0.00013912 | 0.0005747 | 0.0019141
-0.6 | 0.00013391 | 0.0005558 | 0.0018546
-0.59 | 0.00012795 | 0.000537 | 0.0018055
-0.58 | 0.00012234 | 0.0005172 | 0.0017477
-0.57 | 0.00011682 | 0.00050232 | 0.0016945
-0.56 | 0.00011259 | 0.00048267 | 0.0016358
-0.55 | 0.00010669 | 0.00046888 | 0.0015975
-0.54 | 0.0001022 | 0.00045419 | 0.0015489
-0.53 | 9.826e-05 | 0.00043997 | 0.0015067
-0.52 | 9.559e-05 | 0.00042767 | 0.0014746
-0.51 | 9.257e-05 | 0.00041851 | 0.001441
-0.5 | 9.093e-05 | 0.00041194 | 0.0014188
-0.49 | 8.975e-05 | 0.00040642 | 0.0014075
-0.48 | 8.943e-05 | 0.00040357 | 0.0014054
-0.47 | 9.047e-05 | 0.00040765 | 0.0014255
-0.46 | 9.387e-05 | 0.00041852 | 0.0014661
-0.45 | 0.00010049 | 0.00043815 | 0.0015264
-0.44 | 0.00011061 | 0.00047308 | 0.0016441
-0.43 | 0.00012658 | 0.00052562 | 0.0018063
-0.42 | 0.00014925 | 0.0006023 | 0.0020626
-0.41 | 0.00018201 | 0.0007071 | 0.0024253
-0.4 | 0.00022767 | 0.0008598 | 0.0029415
-0.39 | 0.00029317 | 0.0010725 | 0.0036725
-0.38 | 0.00038255 | 0.0013723 | 0.0047321
-0.37 | 0.00050692 | 0.0017893 | 0.006268
-0.36 | 0.0006997 | 0.0023605 | 0.008307
-0.35 | 0.0009387 | 0.0031462 | 0.011224
-0.34 | 0.0012692 | 0.0042559 | 0.015292
-0.33 | 0.0017162 | 0.005819 | 0.020884
-0.32 | 0.0023202 | 0.007841 | 0.028458
-0.31 | 0.0031667 | 0.01075 | 0.039234
-0.3 | 0.0043205 | 0.014668 | 0.054137
-0.29 | 0.006012 | 0.020092 | 0.07393
-0.28 | 0.008149 | 0.027244 | 0.1016
-0.27 | 0.011096 | 0.037266 | 0.13962
-0.26 | 0.015056 | 0.050708 | 0.19005
-0.25 | 0.020431 | 0.06956 | 0.25944
-0.24 | 0.027576 | 0.09322 | 0.35022
-0.23 | 0.037545 | 0.12703 | 0.47558
-0.22 | 0.050794 | 0.17139 | 0.6401
-0.21 | 0.06911 | 0.22982 | 0.8587
-0.2 | 0.09314 | 0.30933 | 1.1541
-0.19 | 0.12504 | 0.41457 | 1.538
-0.18 | 0.16837 | 0.55303 | 2.0282
-0.17 | 0.22558 | 0.7347 | 2.6853
-0.16 | 0.29995 | 0.9775 | 3.503
-0.15 | 0.40139 | 1.2914 | 4.529
-0.14 | 0.53519 | 1.6992 | 5.858
-0.13 | 0.7074 | 2.2166 | 7.473
-0.12 | 0.9381 | 2.878 | 9.428
-0.11 | 1.2303 | 3.7307 | 11.772
-0.1 | 1.6135 | 4.7809 | 14.5
-0.09 | 2.0981 | 6.138 | 17.753
-0.08 | 2.7211 | 7.705 | 21.49
-0.07 | 3.4989 | 9.68 | 25.664
-0.06 | 4.4599 | 11.991 | 30.499
-0.05 | 5.6585 | 14.79 | 35.737
-0.04 | 7.044 | 18.063 | 41.57
-0.03 | 8.761 | 21.74 | 47.893
-0.02 | 10.771 | 25.969 | 54.693
-0.01 | 13.142 | 30.754 | 62.11
0 | 15.812 | 36.125 | 70.13
0.01 | 18.873 | 41.769 | 78.21
0.02 | 22.215 | 48.066 | 86.99
0.03 | 25.974 | 54.988 | 96.19
0.04 | 30.009 | 62.09 | 105.65
0.05 | 34.31 | 69.75 | 115.54
0.06 | 38.896 | 77.8 | 125.71
0.07 | 43.707 | 86.41 | 136.33
0.08 | 48.659 | 95.02 | 147.03
0.09 | 53.676 | 104.29 | 158.09
0.1 | 58.57 | 113.68 | 169.08
0.11 | 63.77 | 123.36 | 180.64
0.12 | 68.98 | 133.44 | 192.28
0.13 | 74.16 | 143.66 | 203.98
0.14 | 79.18 | 154.12 | 215.93
0.15 | 84.14 | 164.81 | 227.67
0.16 | 88.94 | 175.73 | 239.81
0.17 | 93.48 | 186.49 | 252.02
0.18 | 97.91 | 197.73 | 264.18
0.19 | 102.22 | 208.99 | 276.39
0.2 | 106.31 | 220.29 | 288.54
0.21 | 110.32 | 231.86 | 301.03
0.22 | 113.9 | 243.12 | 313.3
0.23 | 117.27 | 254.71 | 325.61
0.24 | 120.51 | 266.23 | 337.7
0.25 | 123.78 | 277.86 | 350.05
0.26 | 126.79 | 289.28 | 362.26
0.27 | 129.53 | 300.73 | 374.34
0.28 | 132.02 | 312.16 | 386.42
0.29 | 134.37 | 323.43 | 398.11
0.3 | 136.85 | 334.88 | 410.22
0.31 | 138.95 | 345.96 | 421.97
0.32 | 140.95 | 357.12 | 433.61
0.33 | 142.86 | 368.17 | 445.23
0.34 | 144.43 | 378.99 | 456.5
0.35 | 146.29 | 389.8 | 467.71
0.36 | 147.83 | 400.21 | 478.85
0.37 | 149.29 | 410.75 | 489.91
0.38 | 150.65 | 420.92 | 500.59
0.39 | 151.72 | 430.87 | 511.2
0.4 | 153.14 | 440.68 | 521.61
0.41 | 154.26 | 450.2 | 531.8
0.42 | 155.22 | 459.64 | 541.99
0.43 | 156.19 | 468.69 | 551.55
0.44 | 157.27 | 477.56 | 561.27
0.45 | 158.09 | 486.05 | 570.3
0.46 | 158.99 | 494.43 | 579.6
0.47 | 159.71 | 502.42 | 588.6
0.48 | 160.16 | 510.11 | 597.4
0.49 | 161.32 | 517.58 | 605.8
0.5 | 161.89 | 524.67 | 613.8

## Tranconductance (mS-mm)
VGS (V) | VDS = 0.100 V | VDS = 0.500 V | VDS = 0.900 V
-0.75 | -0.000991 | -0.00278 | -0.0079
-0.74 | -0.0011065 | -0.00266 | -0.008745
-0.73 | -0.0010165 | -0.002875 | -0.008545
-0.72 | -0.000938 | -0.00287 | -0.007255
-0.71 | -0.0010425 | -0.002535 | -0.007285
-0.7 | -0.0008815 | -0.00265 | -0.00702
-0.69 | -0.0007355 | -0.00268 | -0.00651
-0.68 | -0.0007445 | -0.002475 | -0.006925
-0.67 | -0.000706 | -0.002435 | -0.006975
-0.66 | -0.0007815 | -0.00232 | -0.00639
-0.65 | -0.000818 | -0.002365 | -0.00697
-0.64 | -0.0007185 | -0.0026 | -0.006485
-0.63 | -0.0006685 | -0.00244 | -0.00642
-0.62 | -0.00065 | -0.002095 | -0.006665
-0.61 | -0.0005985 | -0.001895 | -0.005805
-0.6 | -0.0005585 | -0.001885 | -0.00543
-0.59 | -0.0005785 | -0.00193 | -0.005345
-0.58 | -0.0005565 | -0.001734 | -0.00555
-0.57 | -0.0004875 | -0.0017265 | -0.005595
-0.56 | -0.0005065 | -0.001672 | -0.00485
-0.55 | -0.0005195 | -0.001424 | -0.004345
-0.54 | -0.0004215 | -0.0014455 | -0.00454
-0.53 | -0.0003305 | -0.001326 | -0.003715
-0.52 | -0.0002845 | -0.001073 | -0.003285
-0.51 | -0.000233 | -0.0007865 | -0.00279
-0.5 | -0.000141 | -0.0006045 | -0.001675
-0.49 | -7.5e-05 | -0.0004185 | -0.00067
-0.48 | 3.6e-05 | 6.15e-05 | 0.0009
-0.47 | 0.000222 | 0.0007475 | 0.003035
-0.46 | 0.000501 | 0.001525 | 0.005045
-0.45 | 0.000837 | 0.002728 | 0.0089
-0.44 | 0.0013045 | 0.0043735 | 0.013995
-0.43 | 0.001932 | 0.006461 | 0.020925
-0.42 | 0.0027715 | 0.009074 | 0.03095
-0.41 | 0.003921 | 0.012875 | 0.043945
-0.4 | 0.005558 | 0.01827 | 0.06236
-0.39 | 0.007744 | 0.025625 | 0.08953
-0.38 | 0.0106875 | 0.03584 | 0.129775
-0.37 | 0.0158575 | 0.04941 | 0.178745
-0.36 | 0.021589 | 0.067845 | 0.2478
-0.35 | 0.028475 | 0.09477 | 0.34925
-0.34 | 0.038875 | 0.13364 | 0.483
-0.33 | 0.05255 | 0.179255 | 0.6583
-0.32 | 0.072525 | 0.24655 | 0.9175
-0.31 | 0.100015 | 0.34135 | 1.28395
-0.3 | 0.142265 | 0.4671 | 1.7348
-0.29 | 0.191425 | 0.6288 | 2.37315
-0.28 | 0.2542 | 0.8587 | 3.2845
-0.27 | 0.34535 | 1.1732 | 4.4225
-0.26 | 0.46675 | 1.6147 | 5.991
-0.25 | 0.626 | 2.1256 | 8.0085
-0.24 | 0.8557 | 2.8735 | 10.807
-0.23 | 1.1609 | 3.9085 | 14.494
-0.22 | 1.57825 | 5.1395 | 19.156
-0.21 | 2.1173 | 6.897 | 25.7
-0.2 | 2.7965 | 9.2375 | 33.965
-0.19 | 3.7615 | 12.185 | 43.705
-0.18 | 5.027 | 16.0065 | 57.365
-0.17 | 6.579 | 21.2235 | 73.74
-0.16 | 8.7905 | 27.835 | 92.185
-0.15 | 11.762 | 36.085 | 117.75
-0.14 | 15.3005 | 46.26 | 147.2
-0.13 | 20.1455 | 58.94 | 178.5
-0.12 | 26.145 | 75.705 | 214.95
-0.11 | 33.77 | 95.145 | 253.6
-0.1 | 43.39 | 120.365 | 299.05
-0.09 | 55.38 | 146.205 | 349.5
-0.08 | 70.04 | 177.1 | 395.55
-0.07 | 86.94 | 214.3 | 450.45
-0.06 | 107.98 | 255.5 | 503.65
-0.05 | 129.205 | 303.6 | 553.55
-0.04 | 155.125 | 347.5 | 607.8
-0.03 | 186.35 | 395.3 | 656.15
-0.02 | 219.05 | 450.7 | 710.85
-0.01 | 252.05 | 507.8 | 771.85
0 | 286.55 | 550.75 | 805
0.01 | 320.15 | 597.05 | 843
0.02 | 355.05 | 660.95 | 899
0.03 | 389.7 | 701.2 | 933
0.04 | 416.8 | 738.1 | 967.5
0.05 | 444.35 | 785.5 | 1003
0.06 | 469.85 | 833 | 1039.5
0.07 | 488.15 | 861 | 1066
0.08 | 498.45 | 894 | 1088
0.09 | 495.55 | 933 | 1102.5
0.1 | 504.7 | 953.5 | 1127.5
0.11 | 520.5 | 988 | 1160
0.12 | 519.5 | 1015 | 1167
0.13 | 510 | 1034 | 1182.5
0.14 | 499 | 1057.5 | 1184.5
0.15 | 488 | 1080.5 | 1194
0.16 | 467 | 1084 | 1217.5
0.17 | 448.5 | 1100 | 1218.5
0.18 | 437 | 1125 | 1218.5
0.19 | 420 | 1128 | 1218
0.2 | 405 | 1143.5 | 1232
0.21 | 379.5 | 1141.5 | 1238
0.22 | 347.5 | 1142.5 | 1229
0.23 | 330.5 | 1155.5 | 1220
0.24 | 325.5 | 1157.5 | 1222
0.25 | 314 | 1152.5 | 1228
0.26 | 287.5 | 1143.5 | 1214.5
0.27 | 261.5 | 1144 | 1208
0.28 | 242 | 1135 | 1188.5
0.29 | 241.5 | 1136 | 1190
0.3 | 229 | 1126.5 | 1193
0.31 | 205 | 1112 | 1169.5
0.32 | 195.5 | 1110.5 | 1163
0.33 | 174 | 1093.5 | 1144.5
0.34 | 171.5 | 1081.5 | 1124
0.35 | 170 | 1061 | 1117.5
0.36 | 150 | 1047.5 | 1110
0.37 | 141 | 1035.5 | 1087
0.38 | 121.5 | 1006 | 1064.5
0.39 | 124.5 | 988 | 1051
0.4 | 127 | 966.5 | 1030
0.41 | 104 | 948 | 1019
0.42 | 96.5 | 924.5 | 987.5
0.43 | 102.5 | 896 | 964
0.44 | 95 | 868 | 937.5
0.45 | 86 | 843.5 | 916.5
0.46 | 81 | 818.5 | 915
0.47 | 58.5 | 784 | 890
0.48 | 80.5 | 758 | 860
0.49 | 86.5 | 728 | 820
0.5 | 57 | 709 | 800