## IDS-VDS Characteristic (mA-mm)
VGS (V) | VDS = 0.100 V | VDS = 0.500 V | VDS = 0.900 V
-0.75 | 0.00026342 | 0.0009795 | 0.0030618
-0.74 | 0.00025095 | 0.0009413 | 0.0029656
-0.73 | 0.00024003 | 0.0009068 | 0.0028829
-0.72 | 0.00022808 | 0.0008858 | 0.0027793
-0.71 | 0.00021903 | 0.0008478 | 0.0027057
-0.7 | 0.00021122 | 0.000819 | 0.0026362
-0.69 | 0.00020081 | 0.0007865 | 0.0025371
-0.68 | 0.00019204 | 0.0007685 | 0.0024767
-0.67 | 0.00018414 | 0.0007395 | 0.0024186
-0.66 | 0.00017758 | 0.0007084 | 0.0023379
-0.65 | 0.00016833 | 0.0006809 | 0.0022622
-0.64 | 0.00016133 | 0.0006637 | 0.0022014
-0.63 | 0.00015562 | 0.000642 | 0.0021217
-0.62 | 0.00014752 | 0.000618 | 0.0020504
-0.61 | 0.00014187 | 0.0005983 | 0.0019811
-0.6 | 0.0001355 | 0.0005712 | 0.0019422
-0.59 | 0.00012966 | 0.0005533 | 0.0018741
-0.58 | 0.0001242 | 0.0005343 | 0.0018218
-0.57 | 0.00011833 | 0.0005179 | 0.0017561
-0.56 | 0.00011343 | 0.00049977 | 0.0016967
-0.55 | 0.00010849 | 0.00048134 | 0.0016629
-0.54 | 0.00010367 | 0.00046882 | 0.0016092
-0.53 | 0.00010017 | 0.00044931 | 0.0015682
-0.52 | 9.684e-05 | 0.0004334 | 0.0015336
-0.51 | 9.295e-05 | 0.00042623 | 0.0015048
-0.5 | 8.976e-05 | 0.00041576 | 0.0014764
-0.49 | 8.87e-05 | 0.00041101 | 0.0014461
-0.48 | 8.785e-05 | 0.00040716 | 0.001435
-0.47 | 8.848e-05 | 0.00040625 | 0.0014359
-0.46 | 9.102e-05 | 0.00041275 | 0.0014687
-0.45 | 9.644e-05 | 0.00042662 | 0.0015141
-0.44 | 0.00010438 | 0.00045252 | 0.0015967
-0.43 | 0.00011704 | 0.00049159 | 0.0017301
-0.42 | 0.000136 | 0.00055289 | 0.0019152
-0.41 | 0.00016307 | 0.0006467 | 0.0022084
-0.4 | 0.00020216 | 0.0007713 | 0.0026309
-0.39 | 0.00025749 | 0.0009552 | 0.0032331
-0.38 | 0.00033419 | 0.0012025 | 0.0041001
-0.37 | 0.00043861 | 0.0015451 | 0.0053112
-0.36 | 0.0005984 | 0.002028 | 0.007084
-0.35 | 0.0007999 | 0.0027 | 0.009464
-0.34 | 0.0010845 | 0.0036159 | 0.012873
-0.33 | 0.0014662 | 0.0048886 | 0.017539
-0.32 | 0.0019936 | 0.006782 | 0.023984
-0.31 | 0.0027148 | 0.009212 | 0.033159
-0.3 | 0.0037007 | 0.012541 | 0.045652
-0.29 | 0.0050826 | 0.017114 | 0.06299
-0.28 | 0.007138 | 0.023333 | 0.08627
-0.27 | 0.009737 | 0.031932 | 0.11871
-0.26 | 0.013188 | 0.043697 | 0.16216
-0.25 | 0.017972 | 0.05975 | 0.2224
-0.24 | 0.024311 | 0.0813 | 0.30074
-0.23 | 0.03317 | 0.10949 | 0.40948
-0.22 | 0.044877 | 0.14897 | 0.55417
-0.21 | 0.06148 | 0.20087 | 0.7492
-0.2 | 0.08262 | 0.27014 | 1.0056
-0.19 | 0.11158 | 0.36332 | 1.3402
-0.18 | 0.15033 | 0.48797 | 1.7918
-0.17 | 0.20223 | 0.6496 | 2.365
-0.16 | 0.27096 | 0.8661 | 3.1168
-0.15 | 0.362 | 1.1452 | 4.0535
-0.14 | 0.48178 | 1.5163 | 5.2547
-0.13 | 0.6398 | 1.9896 | 6.758
-0.12 | 0.8447 | 2.5987 | 8.578
-0.11 | 1.1196 | 3.3625 | 10.789
-0.1 | 1.4723 | 4.3409 | 13.402
-0.09 | 1.9266 | 5.5647 | 16.448
-0.08 | 2.5079 | 7.081 | 19.991
-0.07 | 3.22 | 8.891 | 24.028
-0.06 | 4.1354 | 11.1 | 28.588
-0.05 | 5.2698 | 13.74 | 33.684
-0.04 | 6.567 | 16.842 | 39.28
-0.03 | 8.207 | 20.462 | 45.479
-0.02 | 10.142 | 24.456 | 52.168
-0.01 | 12.402 | 29.05 | 59.4
0 | 15.022 | 34.24 | 67.16
0.01 | 18.012 | 39.918 | 75.32
0.02 | 21.253 | 45.995 | 83.71
0.03 | 24.976 | 52.711 | 92.88
0.04 | 28.952 | 59.68 | 102.26
0.05 | 33.211 | 67.32 | 112.02
0.06 | 37.726 | 75.32 | 122.22
0.07 | 42.494 | 83.72 | 132.54
0.08 | 47.439 | 92.48 | 143.26
0.09 | 52.466 | 101.44 | 154.21
0.1 | 57.5 | 110.92 | 165.29
0.11 | 62.71 | 120.56 | 176.57
0.12 | 67.88 | 130.58 | 188.25
0.13 | 73.06 | 140.73 | 199.95
0.14 | 78.1 | 151.14 | 211.77
0.15 | 83.04 | 161.78 | 223.68
0.16 | 87.89 | 172.66 | 235.64
0.17 | 92.5 | 183.62 | 247.84
0.18 | 96.99 | 194.56 | 260.03
0.19 | 101.3 | 205.89 | 272.23
0.2 | 105.39 | 217.17 | 284.59
0.21 | 109.4 | 228.67 | 296.84
0.22 | 113.21 | 240.19 | 309.2
0.23 | 116.63 | 251.53 | 321.48
0.24 | 119.88 | 263.1 | 333.7
0.25 | 123.1 | 274.75 | 346.01
0.26 | 125.99 | 286.24 | 358.13
0.27 | 128.93 | 297.71 | 370.33
0.28 | 131.46 | 309.14 | 382.42
0.29 | 133.85 | 320.52 | 394.4
0.3 | 136.21 | 331.94 | 406.27
0.31 | 138.39 | 343.19 | 418.17
0.32 | 140.42 | 354.17 | 429.83
0.33 | 142.4 | 365.34 | 441.48
0.34 | 144.11 | 376.29 | 453.09
0.35 | 145.79 | 386.99 | 464.15
0.36 | 147.57 | 397.7 | 475.38
0.37 | 148.93 | 408.06 | 486.45
0.38 | 150.25 | 418.4 | 497.28
0.39 | 151.52 | 428.38 | 507.93
0.4 | 152.56 | 438.21 | 518.33
0.41 | 153.94 | 447.9 | 528.7
0.42 | 154.93 | 457.37 | 538.83
0.43 | 155.89 | 466.55 | 548.77
0.44 | 156.88 | 475.43 | 558.27
0.45 | 157.73 | 484.08 | 567.86
0.46 | 158.66 | 492.46 | 577
0.47 | 159.44 | 500.56 | 585.8
0.48 | 160.14 | 508.39 | 594.6
0.49 | 160.87 | 515.83 | 603.1
0.5 | 161.74 | 523.03 | 611.5

## Tranconductance (mS-mm)
VGS (V) | VDS = 0.100 V | VDS = 0.500 V | VDS = 0.900 V
-0.75 | -0.001247 | -0.00382 | -0.00962
-0.74 | -0.0011695 | -0.003635 | -0.008945
-0.73 | -0.0011435 | -0.002775 | -0.009315
-0.72 | -0.00105 | -0.00295 | -0.00886
-0.71 | -0.000843 | -0.00334 | -0.007155
-0.7 | -0.000911 | -0.003065 | -0.00843
-0.69 | -0.000959 | -0.002525 | -0.007975
-0.68 | -0.0008335 | -0.00235 | -0.005925
-0.67 | -0.000723 | -0.003005 | -0.00694
-0.66 | -0.0007905 | -0.00293 | -0.00782
-0.65 | -0.0008125 | -0.002235 | -0.006825
-0.64 | -0.0006355 | -0.001945 | -0.007025
-0.63 | -0.0006905 | -0.002285 | -0.00755
-0.62 | -0.0006875 | -0.002185 | -0.00703
-0.61 | -0.000601 | -0.00234 | -0.00541
-0.6 | -0.0006105 | -0.00225 | -0.00535
-0.59 | -0.000565 | -0.001845 | -0.00602
-0.58 | -0.0005665 | -0.00177 | -0.0059
-0.57 | -0.0005385 | -0.0017265 | -0.006255
-0.56 | -0.000492 | -0.001828 | -0.00466
-0.55 | -0.000488 | -0.0015475 | -0.004375
-0.54 | -0.000416 | -0.0016015 | -0.004735
-0.53 | -0.0003415 | -0.001771 | -0.00378
-0.52 | -0.000361 | -0.001154 | -0.00317
-0.51 | -0.000354 | -0.000882 | -0.00286
-0.5 | -0.0002125 | -0.000761 | -0.002935
-0.49 | -9.55e-05 | -0.00043 | -0.00207
-0.48 | -1.1e-05 | -0.000238 | -0.00051
-0.47 | 0.0001585 | 0.0002795 | 0.001685
-0.46 | 0.000398 | 0.0010185 | 0.00391
-0.45 | 0.000668 | 0.0019885 | 0.0064
-0.44 | 0.00103 | 0.0032485 | 0.0108
-0.43 | 0.001581 | 0.0050185 | 0.015925
-0.42 | 0.0023015 | 0.0077555 | 0.023915
-0.41 | 0.003308 | 0.0109205 | 0.035785
-0.4 | 0.004721 | 0.015425 | 0.051235
-0.39 | 0.0066015 | 0.02156 | 0.07346
-0.38 | 0.009056 | 0.029495 | 0.103905
-0.37 | 0.0132105 | 0.041275 | 0.149195
-0.36 | 0.0180645 | 0.057745 | 0.20764
-0.35 | 0.024305 | 0.079395 | 0.28945
-0.34 | 0.033315 | 0.10943 | 0.40375
-0.33 | 0.045455 | 0.158305 | 0.55555
-0.32 | 0.06243 | 0.21617 | 0.781
-0.31 | 0.085355 | 0.28795 | 1.0834
-0.3 | 0.11839 | 0.3951 | 1.49155
-0.29 | 0.171865 | 0.5396 | 2.0309
-0.28 | 0.23272 | 0.7409 | 2.786
-0.27 | 0.3025 | 1.0182 | 3.7945
-0.26 | 0.41175 | 1.3909 | 5.1845
-0.25 | 0.55615 | 1.88015 | 6.929
-0.24 | 0.7599 | 2.487 | 9.354
-0.23 | 1.0283 | 3.3835 | 12.6715
-0.22 | 1.4155 | 4.569 | 16.986
-0.21 | 1.88715 | 6.0585 | 22.5715
-0.2 | 2.505 | 8.1225 | 29.55
-0.19 | 3.3855 | 10.8915 | 39.31
-0.18 | 4.5325 | 14.314 | 51.24
-0.17 | 6.0315 | 18.9065 | 66.25
-0.16 | 7.9885 | 24.78 | 84.425
-0.15 | 10.541 | 32.51 | 106.895
-0.14 | 13.89 | 42.22 | 135.225
-0.13 | 18.146 | 54.12 | 166.165
-0.12 | 23.99 | 68.645 | 201.55
-0.11 | 31.38 | 87.11 | 241.2
-0.1 | 40.35 | 110.11 | 282.95
-0.09 | 51.78 | 137.005 | 329.45
-0.08 | 64.67 | 166.315 | 379
-0.07 | 81.375 | 200.95 | 429.85
-0.06 | 102.49 | 242.45 | 482.8
-0.05 | 121.58 | 287.1 | 534.6
-0.04 | 146.86 | 336.1 | 589.75
-0.03 | 178.75 | 380.7 | 644.4
-0.02 | 209.75 | 429.4 | 696.05
-0.01 | 244 | 489.2 | 749.6
0 | 280.5 | 543.4 | 796
0.01 | 311.55 | 587.75 | 827.5
0.02 | 348.2 | 639.65 | 878
0.03 | 384.95 | 684.25 | 927.5
0.04 | 411.75 | 730.45 | 957
0.05 | 438.7 | 782 | 998
0.06 | 464.15 | 820 | 1026
0.07 | 485.65 | 858 | 1052
0.08 | 498.6 | 886 | 1083.5
0.09 | 503.05 | 922 | 1101.5
0.1 | 512.2 | 956 | 1118
0.11 | 519 | 983 | 1148
0.12 | 517.5 | 1008.5 | 1169
0.13 | 511 | 1028 | 1176
0.14 | 499 | 1052.5 | 1186.5
0.15 | 489.5 | 1076 | 1193.5
0.16 | 473 | 1092 | 1208
0.17 | 455 | 1095 | 1219.5
0.18 | 440 | 1113.5 | 1219.5
0.19 | 420 | 1130.5 | 1228
0.2 | 405 | 1139 | 1230.5
0.21 | 391 | 1151 | 1230.5
0.22 | 361.5 | 1143 | 1232
0.23 | 333.5 | 1145.5 | 1225
0.24 | 323.5 | 1161 | 1226.5
0.25 | 305.5 | 1157 | 1221.5
0.26 | 291.5 | 1148 | 1216
0.27 | 273.5 | 1145 | 1214.5
0.28 | 246 | 1140.5 | 1203.5
0.29 | 237.5 | 1140 | 1192.5
0.3 | 227 | 1133.5 | 1188.5
0.31 | 210.5 | 1111.5 | 1178
0.32 | 200.5 | 1107.5 | 1165.5
0.33 | 184.5 | 1106 | 1163
0.34 | 169.5 | 1082.5 | 1133.5
0.35 | 173 | 1070.5 | 1114.5
0.36 | 157 | 1053.5 | 1115
0.37 | 134 | 1035 | 1095
0.38 | 129.5 | 1016 | 1074
0.39 | 115.5 | 990.5 | 1052.5
0.4 | 121 | 976 | 1038.5
0.41 | 118.5 | 958 | 1025
0.42 | 97.5 | 932.5 | 1003.5
0.43 | 97.5 | 903 | 972
0.44 | 92 | 876.5 | 954.5
0.45 | 89 | 851.5 | 936.5
0.46 | 85.5 | 824 | 897
0.47 | 74 | 796.5 | 880
0.48 | 71.5 | 763.5 | 865
0.49 | 80 | 732 | 845
0.5 | 87 | 720 | 840