## IDS-VDS Characteristic (mA-mm)
VGS (V) | VDS = 0.100 V | VDS = 0.500 V | VDS = 0.900 V
-0.75 | 0.00030131 | 0.0011489 | 0.003707
-0.74 | 0.00028655 | 0.0011071 | 0.0036016
-0.73 | 0.00027369 | 0.0010586 | 0.0034897
-0.72 | 0.00026238 | 0.00103 | 0.0033863
-0.71 | 0.00024818 | 0.0009967 | 0.0032785
-0.7 | 0.00023782 | 0.0009593 | 0.0031983
-0.69 | 0.00022732 | 0.0009287 | 0.0030739
-0.68 | 0.0002168 | 0.000894 | 0.0030095
-0.67 | 0.00020797 | 0.0008552 | 0.0029033
-0.66 | 0.00019858 | 0.0008234 | 0.0028195
-0.65 | 0.00018806 | 0.0007984 | 0.0027323
-0.64 | 0.00018178 | 0.0007685 | 0.0026423
-0.63 | 0.00017379 | 0.0007427 | 0.0025571
-0.62 | 0.00016589 | 0.0007145 | 0.0024634
-0.61 | 0.00015769 | 0.0006884 | 0.0024142
-0.6 | 0.0001514 | 0.0006699 | 0.0023252
-0.59 | 0.00014465 | 0.0006413 | 0.0022405
-0.58 | 0.00013783 | 0.0006171 | 0.0021818
-0.57 | 0.00013118 | 0.0005938 | 0.0021092
-0.56 | 0.00012556 | 0.0005773 | 0.0020559
-0.55 | 0.00011967 | 0.0005562 | 0.0019772
-0.54 | 0.00011431 | 0.0005353 | 0.0019234
-0.53 | 0.00010959 | 0.0005208 | 0.0018594
-0.52 | 0.0001055 | 0.0005052 | 0.0018137
-0.51 | 0.00010202 | 0.00048706 | 0.0017645
-0.5 | 9.939e-05 | 0.00047496 | 0.0017263
-0.49 | 9.663e-05 | 0.00046412 | 0.0016923
-0.48 | 9.518e-05 | 0.00045577 | 0.001666
-0.47 | 9.515e-05 | 0.00045055 | 0.0016671
-0.46 | 9.728e-05 | 0.00045922 | 0.0016683
-0.45 | 0.000101 | 0.00047042 | 0.001707
-0.44 | 0.00010881 | 0.00048687 | 0.0017732
-0.43 | 0.00011988 | 0.00052314 | 0.0018726
-0.42 | 0.00013739 | 0.0005814 | 0.0020438
-0.41 | 0.00016311 | 0.0006591 | 0.002317
-0.4 | 0.0001995 | 0.0007714 | 0.0026984
-0.39 | 0.00025161 | 0.0009394 | 0.0032553
-0.38 | 0.00032455 | 0.0011691 | 0.0040517
-0.37 | 0.00042518 | 0.0014952 | 0.0051979
-0.36 | 0.00056694 | 0.0019518 | 0.00683
-0.35 | 0.0007897 | 0.0025801 | 0.009108
-0.34 | 0.0010678 | 0.0034551 | 0.01227
-0.33 | 0.0014422 | 0.0046725 | 0.016744
-0.32 | 0.0019561 | 0.006458 | 0.022865
-0.31 | 0.0026584 | 0.008785 | 0.031477
-0.3 | 0.0036527 | 0.011947 | 0.043431
-0.29 | 0.0049809 | 0.016356 | 0.06004
-0.28 | 0.006974 | 0.022336 | 0.08256
-0.27 | 0.009469 | 0.030542 | 0.11349
-0.26 | 0.012948 | 0.041769 | 0.15604
-0.25 | 0.017627 | 0.05726 | 0.21207
-0.24 | 0.023964 | 0.07766 | 0.28965
-0.23 | 0.03249 | 0.10576 | 0.39423
-0.22 | 0.044149 | 0.14324 | 0.53473
-0.21 | 0.06032 | 0.19302 | 0.7221
-0.2 | 0.08149 | 0.25988 | 0.9759
-0.19 | 0.10991 | 0.34974 | 1.3013
-0.18 | 0.14862 | 0.47162 | 1.7285
-0.17 | 0.19947 | 0.6323 | 2.3001
-0.16 | 0.26781 | 0.8399 | 3.0247
-0.15 | 0.35646 | 1.1137 | 3.9375
-0.14 | 0.47772 | 1.4765 | 5.1544
-0.13 | 0.6317 | 1.9361 | 6.606
-0.12 | 0.8407 | 2.5346 | 8.378
-0.11 | 1.1116 | 3.291 | 10.569
-0.1 | 1.4607 | 4.2514 | 13.166
-0.09 | 1.9186 | 5.4482 | 16.168
-0.08 | 2.4859 | 6.928 | 19.704
-0.07 | 3.2142 | 8.751 | 23.754
-0.06 | 4.1178 | 10.941 | 28.227
-0.05 | 5.2441 | 13.558 | 33.269
-0.04 | 6.544 | 16.593 | 38.911
-0.03 | 8.188 | 20.167 | 45.029
-0.02 | 10.123 | 24.221 | 51.659
-0.01 | 12.392 | 28.798 | 58.92
0 | 15.039 | 33.977 | 66.6
0.01 | 17.98 | 39.553 | 74.7
0.02 | 21.278 | 45.741 | 83.18
0.03 | 24.958 | 52.413 | 92.26
0.04 | 28.935 | 59.4 | 101.7
0.05 | 33.166 | 66.98 | 111.42
0.06 | 37.7 | 74.93 | 121.34
0.07 | 42.473 | 83.42 | 131.9
0.08 | 47.362 | 92.07 | 142.56
0.09 | 52.432 | 101.1 | 153.45
0.1 | 57.44 | 110.48 | 164.61
0.11 | 62.63 | 120.19 | 175.81
0.12 | 67.86 | 130.17 | 187.53
0.13 | 72.97 | 140.36 | 199.25
0.14 | 78.02 | 150.77 | 211.02
0.15 | 82.95 | 161.34 | 222.94
0.16 | 87.82 | 172.38 | 235.02
0.17 | 92.42 | 183.21 | 247.13
0.18 | 96.95 | 194.4 | 259.38
0.19 | 101.24 | 205.61 | 271.61
0.2 | 105.3 | 216.83 | 283.65
0.21 | 109.26 | 228.47 | 296.24
0.22 | 113.05 | 239.83 | 308.52
0.23 | 116.5 | 251.37 | 320.84
0.24 | 119.84 | 262.89 | 333.23
0.25 | 123.02 | 274.51 | 345.35
0.26 | 125.89 | 285.89 | 357.62
0.27 | 128.85 | 297.5 | 369.86
0.28 | 131.33 | 308.96 | 381.82
0.29 | 133.76 | 320.35 | 393.92
0.3 | 136.15 | 331.86 | 405.91
0.31 | 138.27 | 342.92 | 417.8
0.32 | 140.39 | 354.16 | 429.43
0.33 | 142.22 | 365.39 | 441.14
0.34 | 143.99 | 376.25 | 452.5
0.35 | 145.7 | 387.07 | 463.92
0.36 | 147.46 | 397.6 | 475.12
0.37 | 148.85 | 408.17 | 486.25
0.38 | 150.18 | 418.56 | 497.2
0.39 | 151.54 | 428.65 | 507.69
0.4 | 152.64 | 438.45 | 518.27
0.41 | 154.04 | 448.13 | 528.61
0.42 | 154.98 | 457.67 | 538.85
0.43 | 155.89 | 466.91 | 548.88
0.44 | 156.91 | 475.89 | 558.5
0.45 | 157.75 | 484.46 | 567.98
0.46 | 158.76 | 492.99 | 577
0.47 | 159.39 | 501.14 | 586.4
0.48 | 160.13 | 508.96 | 594.8
0.49 | 160.94 | 516.54 | 603.6
0.5 | 161.74 | 523.82 | 611.9

## Tranconductance (mS-mm)
VGS (V) | VDS = 0.100 V | VDS = 0.500 V | VDS = 0.900 V
-0.75 | -0.001476 | -0.00418 | -0.01054
-0.74 | -0.001381 | -0.004515 | -0.010865
-0.73 | -0.0012085 | -0.003855 | -0.010765
-0.72 | -0.0012755 | -0.003095 | -0.01056
-0.71 | -0.001228 | -0.003535 | -0.0094
-0.7 | -0.001043 | -0.0034 | -0.01023
-0.69 | -0.001051 | -0.003265 | -0.00944
-0.68 | -0.0009675 | -0.003675 | -0.00853
-0.67 | -0.000911 | -0.00353 | -0.0095
-0.66 | -0.0009955 | -0.00284 | -0.00855
-0.65 | -0.00084 | -0.002745 | -0.00886
-0.64 | -0.0007135 | -0.002785 | -0.00876
-0.63 | -0.0007945 | -0.0027 | -0.008945
-0.62 | -0.000805 | -0.002715 | -0.007145
-0.61 | -0.0007245 | -0.00223 | -0.00691
-0.6 | -0.000652 | -0.002355 | -0.008685
-0.59 | -0.0006785 | -0.00264 | -0.00717
-0.58 | -0.0006735 | -0.002375 | -0.006565
-0.57 | -0.0006135 | -0.00199 | -0.006295
-0.56 | -0.0005755 | -0.00188 | -0.0066
-0.55 | -0.0005625 | -0.0021 | -0.006625
-0.54 | -0.000504 | -0.00177 | -0.00589
-0.53 | -0.0004405 | -0.001505 | -0.005485
-0.52 | -0.0003785 | -0.001687 | -0.004745
-0.51 | -0.0003055 | -0.001512 | -0.00437
-0.5 | -0.0002695 | -0.001147 | -0.00361
-0.49 | -0.0002105 | -0.0009595 | -0.003015
-0.48 | -7.4e-05 | -0.0006785 | -0.00126
-0.47 | 0.000105 | 0.0001725 | 0.000115
-0.46 | 0.0002925 | 0.0009935 | 0.001995
-0.45 | 0.0005765 | 0.0013825 | 0.005245
-0.44 | 0.000944 | 0.002636 | 0.00828
-0.43 | 0.001429 | 0.0047265 | 0.01353
-0.42 | 0.0021615 | 0.006798 | 0.02222
-0.41 | 0.0031055 | 0.0095 | 0.03273
-0.4 | 0.004425 | 0.014015 | 0.046915
-0.39 | 0.0062525 | 0.019885 | 0.067665
-0.38 | 0.0086785 | 0.02779 | 0.09713
-0.37 | 0.0121195 | 0.039135 | 0.138915
-0.36 | 0.018226 | 0.054245 | 0.195505
-0.35 | 0.025043 | 0.075165 | 0.272
-0.34 | 0.032625 | 0.10462 | 0.3818
-0.33 | 0.044415 | 0.150145 | 0.52975
-0.32 | 0.06081 | 0.205625 | 0.73665
-0.31 | 0.08483 | 0.27445 | 1.0283
-0.3 | 0.116125 | 0.37855 | 1.42815
-0.29 | 0.166065 | 0.51945 | 1.95645
-0.28 | 0.224405 | 0.7093 | 2.6725
-0.27 | 0.2987 | 0.97165 | 3.674
-0.26 | 0.4079 | 1.3359 | 4.929
-0.25 | 0.5508 | 1.79455 | 6.6805
-0.24 | 0.74315 | 2.425 | 9.108
-0.23 | 1.00925 | 3.279 | 12.254
-0.22 | 1.3915 | 4.363 | 16.3935
-0.21 | 1.86705 | 5.832 | 22.0585
-0.2 | 2.4795 | 7.836 | 28.96
-0.19 | 3.3565 | 10.587 | 37.63
-0.18 | 4.478 | 14.128 | 49.94
-0.17 | 5.9595 | 18.414 | 64.81
-0.16 | 7.8495 | 24.07 | 81.87
-0.15 | 10.4955 | 31.83 | 106.485
-0.14 | 13.762 | 41.12 | 133.425
-0.13 | 18.149 | 52.905 | 161.18
-0.12 | 23.995 | 67.745 | 198.15
-0.11 | 31 | 85.84 | 239.4
-0.1 | 40.35 | 107.86 | 279.95
-0.09 | 51.26 | 133.83 | 326.9
-0.08 | 64.78 | 165.14 | 379.3
-0.07 | 81.595 | 200.65 | 426.15
-0.06 | 101.495 | 240.35 | 475.75
-0.05 | 121.31 | 282.6 | 534.2
-0.04 | 147.195 | 330.45 | 588
-0.03 | 178.95 | 381.4 | 637.4
-0.02 | 210.2 | 431.55 | 694.55
-0.01 | 245.8 | 487.8 | 747.05
0 | 279.4 | 537.75 | 789
0.01 | 311.95 | 588.2 | 829
0.02 | 348.9 | 643 | 878
0.03 | 382.85 | 682.95 | 926
0.04 | 410.4 | 728.35 | 958
0.05 | 438.25 | 776.5 | 982
0.06 | 465.35 | 822 | 1024
0.07 | 483.1 | 857 | 1061
0.08 | 497.95 | 884 | 1077.5
0.09 | 503.9 | 920.5 | 1102.5
0.1 | 509.9 | 954.5 | 1118
0.11 | 521 | 984.5 | 1146
0.12 | 517 | 1008.5 | 1172
0.13 | 508 | 1030 | 1174.5
0.14 | 499 | 1049 | 1184.5
0.15 | 490 | 1080.5 | 1200
0.16 | 473.5 | 1093.5 | 1209.5
0.17 | 456.5 | 1101 | 1218
0.18 | 441 | 1120 | 1224
0.19 | 417.5 | 1121.5 | 1213.5
0.2 | 401 | 1143 | 1231.5
0.21 | 387.5 | 1150 | 1243.5
0.22 | 362 | 1145 | 1230
0.23 | 339.5 | 1153 | 1235.5
0.24 | 326 | 1157 | 1225.5
0.25 | 302.5 | 1150 | 1219.5
0.26 | 291.5 | 1149.5 | 1225.5
0.27 | 272 | 1153.5 | 1210
0.28 | 245.5 | 1142.5 | 1203
0.29 | 241 | 1145 | 1204.5
0.3 | 225.5 | 1128.5 | 1194
0.31 | 212 | 1115 | 1176
0.32 | 197.5 | 1123.5 | 1167
0.33 | 180 | 1104.5 | 1153.5
0.34 | 174 | 1084 | 1139
0.35 | 173.5 | 1067.5 | 1131
0.36 | 157.5 | 1055 | 1116.5
0.37 | 136 | 1048 | 1104
0.38 | 134.5 | 1024 | 1072
0.39 | 123 | 994.5 | 1053.5
0.4 | 125 | 974 | 1046
0.41 | 117 | 961 | 1029
0.42 | 92.5 | 939 | 1013.5
0.43 | 96.5 | 911 | 982.5
0.44 | 93 | 877.5 | 955
0.45 | 92.5 | 855 | 925
0.46 | 82 | 834 | 921
0.47 | 68.5 | 798.5 | 890
0.48 | 77.5 | 770 | 860
0.49 | 80.5 | 743 | 855
0.5 | 80 | 728 | 830