## IDS-VDS Characteristic (mA-mm)
VGS (V) | VDS = 0.100 V | VDS = 0.500 V | VDS = 0.900 V
-0.75 | 0.000296 | 0.0011319 | 0.0035464
-0.74 | 0.00028323 | 0.001091 | 0.0034351
-0.73 | 0.00027105 | 0.0010499 | 0.0033467
-0.72 | 0.00025792 | 0.0010139 | 0.0032496
-0.71 | 0.00024492 | 0.0009749 | 0.0031313
-0.7 | 0.00023532 | 0.000944 | 0.0030348
-0.69 | 0.00022496 | 0.0009095 | 0.0029538
-0.68 | 0.00021552 | 0.0008797 | 0.0028519
-0.67 | 0.00020765 | 0.0008423 | 0.0027595
-0.66 | 0.0001987 | 0.0008154 | 0.002676
-0.65 | 0.00018967 | 0.0007827 | 0.0025995
-0.64 | 0.0001811 | 0.0007526 | 0.0025281
-0.63 | 0.00017363 | 0.0007298 | 0.002442
-0.62 | 0.00016532 | 0.0007053 | 0.0023621
-0.61 | 0.00015806 | 0.0006765 | 0.0022833
-0.6 | 0.00015233 | 0.0006553 | 0.0022332
-0.59 | 0.00014369 | 0.0006319 | 0.0021457
-0.58 | 0.00013779 | 0.0006157 | 0.0021037
-0.57 | 0.00013113 | 0.0005942 | 0.0020454
-0.56 | 0.0001252 | 0.0005739 | 0.0019667
-0.55 | 0.00012027 | 0.0005502 | 0.0019126
-0.54 | 0.00011563 | 0.0005314 | 0.0018504
-0.53 | 0.00011011 | 0.0005129 | 0.0018021
-0.52 | 0.00010641 | 0.0005002 | 0.0017527
-0.51 | 0.00010341 | 0.00048613 | 0.0017002
-0.5 | 9.934e-05 | 0.00047083 | 0.0016776
-0.49 | 9.73e-05 | 0.00045934 | 0.0016534
-0.48 | 9.633e-05 | 0.00045671 | 0.0016423
-0.47 | 9.619e-05 | 0.00045721 | 0.0016332
-0.46 | 9.924e-05 | 0.00046561 | 0.0016349
-0.45 | 0.00010471 | 0.00047659 | 0.0016909
-0.44 | 0.00011255 | 0.00049767 | 0.0017741
-0.43 | 0.00012563 | 0.0005395 | 0.001896
-0.42 | 0.00014464 | 0.0006062 | 0.0020965
-0.41 | 0.0001723 | 0.0006897 | 0.0023956
-0.4 | 0.00021218 | 0.000823 | 0.0028274
-0.39 | 0.00026986 | 0.0010057 | 0.0034481
-0.38 | 0.00034713 | 0.00126 | 0.0043417
-0.37 | 0.00045674 | 0.001623 | 0.0055844
-0.36 | 0.0006306 | 0.0021176 | 0.007432
-0.35 | 0.0008452 | 0.0028016 | 0.009923
-0.34 | 0.0011368 | 0.0037774 | 0.013446
-0.33 | 0.0015384 | 0.0050719 | 0.018361
-0.32 | 0.0020925 | 0.007034 | 0.02508
-0.31 | 0.0028524 | 0.009513 | 0.034519
-0.3 | 0.0038949 | 0.012997 | 0.04752
-0.29 | 0.0053127 | 0.017729 | 0.06542
-0.28 | 0.007421 | 0.024264 | 0.09009
-0.27 | 0.010117 | 0.03317 | 0.12408
-0.26 | 0.013762 | 0.044933 | 0.16941
-0.25 | 0.018674 | 0.06198 | 0.23157
-0.24 | 0.025344 | 0.08396 | 0.31445
-0.23 | 0.034366 | 0.11392 | 0.42751
-0.22 | 0.046708 | 0.15305 | 0.5793
-0.21 | 0.06387 | 0.20789 | 0.781
-0.2 | 0.0863 | 0.27907 | 1.0475
-0.19 | 0.11574 | 0.37602 | 1.3995
-0.18 | 0.15635 | 0.50474 | 1.8634
-0.17 | 0.20983 | 0.6716 | 2.4628
-0.16 | 0.2807 | 0.8931 | 3.2395
-0.15 | 0.37597 | 1.1759 | 4.2114
-0.14 | 0.5012 | 1.5605 | 5.4454
-0.13 | 0.6652 | 2.0439 | 6.999
-0.12 | 0.8765 | 2.6645 | 8.857
-0.11 | 1.1577 | 3.4682 | 11.133
-0.1 | 1.5218 | 4.4653 | 13.764
-0.09 | 1.9915 | 5.726 | 16.933
-0.08 | 2.5842 | 7.231 | 20.528
-0.07 | 3.3303 | 9.122 | 24.627
-0.06 | 4.2597 | 11.361 | 29.252
-0.05 | 5.4089 | 14.093 | 34.419
-0.04 | 6.754 | 17.188 | 40.164
-0.03 | 8.418 | 20.76 | 46.328
-0.02 | 10.406 | 24.914 | 53.031
-0.01 | 12.713 | 29.575 | 60.35
0 | 15.384 | 34.784 | 68.11
0.01 | 18.388 | 40.523 | 76.32
0.02 | 21.713 | 46.669 | 84.95
0.03 | 25.427 | 53.434 | 94.08
0.04 | 29.423 | 60.49 | 103.54
0.05 | 33.701 | 68.14 | 113.14
0.06 | 38.227 | 76.16 | 123.34
0.07 | 43.057 | 84.63 | 133.88
0.08 | 47.976 | 93.28 | 144.54
0.09 | 53.019 | 102.38 | 155.49
0.1 | 57.89 | 111.8 | 166.55
0.11 | 63.16 | 121.48 | 178.03
0.12 | 68.36 | 131.68 | 189.6
0.13 | 73.47 | 141.64 | 201.34
0.14 | 78.52 | 152.18 | 213
0.15 | 83.42 | 162.84 | 224.95
0.16 | 88.25 | 173.65 | 237.11
0.17 | 92.88 | 184.71 | 249.2
0.18 | 97.31 | 195.71 | 261.41
0.19 | 101.58 | 206.91 | 273.42
0.2 | 105.64 | 218.27 | 285.8
0.21 | 109.56 | 229.81 | 298.2
0.22 | 113.32 | 241.05 | 310.46
0.23 | 116.83 | 252.71 | 322.74
0.24 | 120.11 | 264.17 | 334.9
0.25 | 123.24 | 275.74 | 347.25
0.26 | 126.18 | 287.3 | 359.48
0.27 | 129.06 | 298.61 | 371.59
0.28 | 131.61 | 310.09 | 383.53
0.29 | 134.04 | 321.53 | 395.57
0.3 | 136.31 | 332.9 | 407.51
0.31 | 138.39 | 344.16 | 419.25
0.32 | 140.57 | 355.22 | 431
0.33 | 142.38 | 366.36 | 442.45
0.34 | 144.14 | 377.17 | 454
0.35 | 145.85 | 387.91 | 465.31
0.36 | 147.41 | 398.42 | 476.34
0.37 | 148.89 | 409.04 | 487.58
0.38 | 150.29 | 419.24 | 498.24
0.39 | 151.54 | 429.31 | 508.98
0.4 | 152.74 | 439.15 | 519.34
0.41 | 154 | 448.64 | 529.6
0.42 | 155.06 | 458.2 | 539.72
0.43 | 156.01 | 467.36 | 549.57
0.44 | 157.01 | 476.27 | 559.25
0.45 | 157.71 | 484.91 | 568.62
0.46 | 158.79 | 493.28 | 577.8
0.47 | 159.43 | 501.34 | 586.6
0.48 | 160.22 | 509.17 | 595.6
0.49 | 161 | 516.65 | 603.8
0.5 | 161.62 | 523.84 | 612.2

## Tranconductance (mS-mm)
VGS (V) | VDS = 0.100 V | VDS = 0.500 V | VDS = 0.900 V
-0.75 | -0.001277 | -0.00409 | -0.01113
-0.74 | -0.0012475 | -0.0041 | -0.009985
-0.73 | -0.0012655 | -0.003855 | -0.009275
-0.72 | -0.0013065 | -0.00375 | -0.01077
-0.71 | -0.00113 | -0.003495 | -0.01074
-0.7 | -0.000998 | -0.00327 | -0.008875
-0.69 | -0.00099 | -0.003215 | -0.009145
-0.68 | -0.0008655 | -0.00336 | -0.009715
-0.67 | -0.000841 | -0.003215 | -0.008795
-0.66 | -0.000899 | -0.00298 | -0.008
-0.65 | -0.00088 | -0.00314 | -0.007395
-0.64 | -0.000802 | -0.002645 | -0.007875
-0.63 | -0.000789 | -0.002365 | -0.0083
-0.62 | -0.0007785 | -0.002665 | -0.007935
-0.61 | -0.0006495 | -0.0025 | -0.006445
-0.6 | -0.0007185 | -0.00223 | -0.00688
-0.59 | -0.000727 | -0.00198 | -0.006475
-0.58 | -0.000628 | -0.001885 | -0.005015
-0.57 | -0.0006295 | -0.00209 | -0.00685
-0.56 | -0.000543 | -0.0022 | -0.00664
-0.55 | -0.0004785 | -0.002125 | -0.005815
-0.54 | -0.000508 | -0.001865 | -0.005525
-0.53 | -0.000461 | -0.00156 | -0.004885
-0.52 | -0.000335 | -0.0013385 | -0.005095
-0.51 | -0.0003535 | -0.0014685 | -0.003755
-0.5 | -0.0003055 | -0.0013395 | -0.00234
-0.49 | -0.0001505 | -0.000706 | -0.001765
-0.48 | -5.55e-05 | -0.0001065 | -0.00101
-0.47 | 0.0001455 | 0.000445 | -0.00037
-0.46 | 0.000426 | 0.000969 | 0.002885
-0.45 | 0.0006655 | 0.001603 | 0.00696
-0.44 | 0.001046 | 0.0031455 | 0.010255
-0.43 | 0.0016045 | 0.0054265 | 0.01612
-0.42 | 0.0023335 | 0.00751 | 0.02498
-0.41 | 0.003377 | 0.01084 | 0.036545
-0.4 | 0.004878 | 0.0158 | 0.052625
-0.39 | 0.0067475 | 0.02185 | 0.075715
-0.38 | 0.009344 | 0.030865 | 0.106815
-0.37 | 0.0141735 | 0.04288 | 0.154515
-0.36 | 0.019423 | 0.05893 | 0.21693
-0.35 | 0.02531 | 0.08299 | 0.3007
-0.34 | 0.03466 | 0.113515 | 0.4219
-0.33 | 0.047785 | 0.16283 | 0.5817
-0.32 | 0.0657 | 0.222055 | 0.8079
-0.31 | 0.09012 | 0.29815 | 1.122
-0.3 | 0.123015 | 0.4108 | 1.54505
-0.29 | 0.176305 | 0.56335 | 2.1285
-0.28 | 0.240215 | 0.77205 | 2.933
-0.27 | 0.31705 | 1.03345 | 3.966
-0.26 | 0.42785 | 1.4405 | 5.3745
-0.25 | 0.5791 | 1.95135 | 7.252
-0.24 | 0.7846 | 2.597 | 9.797
-0.23 | 1.0682 | 3.4545 | 13.2425
-0.22 | 1.4752 | 4.6985 | 17.6745
-0.21 | 1.9796 | 6.301 | 23.41
-0.2 | 2.5935 | 8.4065 | 30.925
-0.19 | 3.5025 | 11.2835 | 40.795
-0.18 | 4.7045 | 14.779 | 53.165
-0.17 | 6.2175 | 19.418 | 68.805
-0.16 | 8.307 | 25.215 | 87.43
-0.15 | 11.025 | 33.37 | 110.295
-0.14 | 14.4615 | 43.4 | 139.38
-0.13 | 18.765 | 55.2 | 170.58
-0.12 | 24.625 | 71.215 | 206.7
-0.11 | 32.265 | 90.04 | 245.35
-0.1 | 41.69 | 112.89 | 290
-0.09 | 53.12 | 138.285 | 338.2
-0.08 | 66.94 | 169.8 | 384.7
-0.07 | 83.775 | 206.5 | 436.2
-0.06 | 103.93 | 248.55 | 489.6
-0.05 | 124.715 | 291.35 | 545.6
-0.04 | 150.455 | 333.35 | 595.45
-0.03 | 182.6 | 386.3 | 643.35
-0.02 | 214.75 | 440.75 | 701.1
-0.01 | 248.9 | 493.5 | 753.95
0 | 283.75 | 547.4 | 798.5
0.01 | 316.45 | 594.25 | 842
0.02 | 351.95 | 645.55 | 888
0.03 | 385.5 | 691.05 | 929.5
0.04 | 413.7 | 735.3 | 953
0.05 | 440.2 | 783.5 | 990
0.06 | 467.8 | 824.5 | 1037
0.07 | 487.45 | 856 | 1060
0.08 | 498.1 | 887.5 | 1080.5
0.09 | 495.7 | 926 | 1100.5
0.1 | 507.05 | 955 | 1127
0.11 | 523.5 | 994 | 1152.5
0.12 | 515.5 | 1008 | 1165.5
0.13 | 508 | 1025 | 1170
0.14 | 497.5 | 1060 | 1180.5
0.15 | 486.5 | 1073.5 | 1205.5
0.16 | 473 | 1093.5 | 1212.5
0.17 | 453 | 1103 | 1215
0.18 | 435 | 1110 | 1211
0.19 | 416.5 | 1128 | 1219.5
0.2 | 399 | 1145 | 1239
0.21 | 384 | 1139 | 1233
0.22 | 363.5 | 1145 | 1227
0.23 | 339.5 | 1156 | 1222
0.24 | 320.5 | 1151.5 | 1225.5
0.25 | 303.5 | 1156.5 | 1229
0.26 | 291 | 1143.5 | 1217
0.27 | 271.5 | 1139.5 | 1202.5
0.28 | 249 | 1146 | 1199
0.29 | 235 | 1140.5 | 1199
0.3 | 217.5 | 1131.5 | 1184
0.31 | 213 | 1116 | 1174.5
0.32 | 199.5 | 1110 | 1160
0.33 | 178.5 | 1097.5 | 1150
0.34 | 173.5 | 1077.5 | 1143
0.35 | 163.5 | 1062.5 | 1117
0.36 | 152 | 1056.5 | 1113.5
0.37 | 144 | 1041 | 1095
0.38 | 132.5 | 1013.5 | 1070
0.39 | 122.5 | 995.5 | 1055
0.4 | 123 | 966.5 | 1031
0.41 | 116 | 952.5 | 1019
0.42 | 100.5 | 936 | 998.5
0.43 | 97.5 | 903.5 | 976.5
0.44 | 85 | 877.5 | 952.5
0.45 | 89 | 850.5 | 927.5
0.46 | 86 | 821.5 | 899
0.47 | 71.5 | 794.5 | 890
0.48 | 78.5 | 765.5 | 860
0.49 | 70 | 733.5 | 830
0.5 | 62 | 719 | 840