## IDS-VDS Characteristic (mA-mm)
VGS (V) | VDS = 0.100 V | VDS = 0.500 V | VDS = 0.900 V
-0.75 | 0.00028063 | 0.0011212 | 0.0036176
-0.74 | 0.00026666 | 0.0010794 | 0.0035083
-0.73 | 0.0002568 | 0.00104 | 0.0033907
-0.72 | 0.00024532 | 0.0009974 | 0.0033165
-0.71 | 0.00023599 | 0.000963 | 0.003197
-0.7 | 0.00022517 | 0.0009293 | 0.0031039
-0.69 | 0.00021521 | 0.0008948 | 0.0030184
-0.68 | 0.00020318 | 0.000864 | 0.0029089
-0.67 | 0.00019475 | 0.0008277 | 0.0028126
-0.66 | 0.00018565 | 0.0007988 | 0.0027304
-0.65 | 0.00017715 | 0.0007686 | 0.0026444
-0.64 | 0.00016906 | 0.000741 | 0.0025635
-0.63 | 0.00016304 | 0.000716 | 0.00248
-0.62 | 0.00015567 | 0.0006865 | 0.0023993
-0.61 | 0.0001482 | 0.000666 | 0.0023261
-0.6 | 0.00014159 | 0.000641 | 0.0022528
-0.59 | 0.00013535 | 0.0006137 | 0.0021838
-0.58 | 0.00012899 | 0.0005903 | 0.0021096
-0.57 | 0.00012396 | 0.0005698 | 0.0020456
-0.56 | 0.00011842 | 0.0005532 | 0.0019769
-0.55 | 0.00011283 | 0.0005311 | 0.0019278
-0.54 | 0.00010868 | 0.0005149 | 0.0018643
-0.53 | 0.00010367 | 0.00049852 | 0.0018106
-0.52 | 9.946e-05 | 0.00048088 | 0.0017564
-0.51 | 9.626e-05 | 0.00046654 | 0.0017146
-0.5 | 9.381e-05 | 0.00045404 | 0.0016713
-0.49 | 9.14e-05 | 0.00044333 | 0.0016487
-0.48 | 9.029e-05 | 0.00043767 | 0.0016274
-0.47 | 9.119e-05 | 0.00043803 | 0.0016133
-0.46 | 9.384e-05 | 0.00044306 | 0.0016293
-0.45 | 9.785e-05 | 0.00045442 | 0.0016723
-0.44 | 0.00010598 | 0.0004755 | 0.0017404
-0.43 | 0.0001185 | 0.00051699 | 0.001864
-0.42 | 0.00013754 | 0.0005772 | 0.0020472
-0.41 | 0.00016446 | 0.0006621 | 0.0023248
-0.4 | 0.00020359 | 0.0007824 | 0.0027272
-0.39 | 0.00025836 | 0.0009561 | 0.0033205
-0.38 | 0.00033467 | 0.0012029 | 0.0041632
-0.37 | 0.00044211 | 0.0015433 | 0.0053586
-0.36 | 0.0005992 | 0.0020186 | 0.007103
-0.35 | 0.0008038 | 0.0026754 | 0.00948
-0.34 | 0.0010868 | 0.0035984 | 0.012806
-0.33 | 0.0014788 | 0.0048635 | 0.017457
-0.32 | 0.0020128 | 0.006754 | 0.02395
-0.31 | 0.0027442 | 0.009152 | 0.032805
-0.3 | 0.0037557 | 0.01254 | 0.045341
-0.29 | 0.0051501 | 0.017138 | 0.0631
-0.28 | 0.007247 | 0.02341 | 0.0863
-0.27 | 0.009877 | 0.032152 | 0.11883
-0.26 | 0.013395 | 0.043754 | 0.16323
-0.25 | 0.018247 | 0.06024 | 0.22247
-0.24 | 0.02475 | 0.0818 | 0.30411
-0.23 | 0.033757 | 0.11136 | 0.4107
-0.22 | 0.045847 | 0.14989 | 0.55947
-0.21 | 0.06271 | 0.20346 | 0.7568
-0.2 | 0.0848 | 0.27405 | 1.0248
-0.19 | 0.11392 | 0.36787 | 1.364
-0.18 | 0.1544 | 0.49446 | 1.8242
-0.17 | 0.20752 | 0.6602 | 2.4095
-0.16 | 0.27792 | 0.8818 | 3.1775
-0.15 | 0.37181 | 1.1615 | 4.1323
-0.14 | 0.49549 | 1.5434 | 5.3578
-0.13 | 0.6574 | 2.0231 | 6.886
-0.12 | 0.8701 | 2.6441 | 8.736
-0.11 | 1.1529 | 3.4251 | 10.971
-0.1 | 1.5144 | 4.422 | 13.608
-0.09 | 1.986 | 5.6802 | 16.763
-0.08 | 2.5812 | 7.227 | 20.346
-0.07 | 3.3236 | 9.083 | 24.414
-0.06 | 4.2556 | 11.31 | 29.07
-0.05 | 5.4157 | 14.023 | 34.233
-0.04 | 6.77 | 17.13 | 39.878
-0.03 | 8.422 | 20.764 | 46.029
-0.02 | 10.406 | 24.889 | 52.782
-0.01 | 12.727 | 29.507 | 60.1
0 | 15.396 | 34.763 | 67.98
0.01 | 18.413 | 40.495 | 76.14
0.02 | 21.738 | 46.676 | 84.58
0.03 | 25.453 | 53.378 | 93.8
0.04 | 29.444 | 60.49 | 103.18
0.05 | 33.732 | 67.99 | 112.93
0.06 | 38.26 | 76.03 | 123.17
0.07 | 43.076 | 84.55 | 133.48
0.08 | 48.007 | 93.29 | 144.22
0.09 | 53.054 | 102.42 | 155.22
0.1 | 57.98 | 111.68 | 166.3
0.11 | 63.19 | 121.48 | 177.67
0.12 | 68.39 | 131.46 | 189.33
0.13 | 73.47 | 141.78 | 201.06
0.14 | 78.56 | 152.08 | 212.8
0.15 | 83.47 | 162.69 | 224.76
0.16 | 88.3 | 173.63 | 236.8
0.17 | 92.9 | 184.61 | 248.88
0.18 | 97.43 | 195.63 | 261.06
0.19 | 101.64 | 206.83 | 273.29
0.2 | 105.73 | 218.19 | 285.65
0.21 | 109.7 | 229.7 | 297.88
0.22 | 113.41 | 241.21 | 310.27
0.23 | 116.95 | 252.77 | 322.54
0.24 | 120.2 | 264.08 | 334.84
0.25 | 123.38 | 275.77 | 347.19
0.26 | 126.31 | 287.34 | 359.27
0.27 | 129.18 | 298.71 | 371.43
0.28 | 131.74 | 310.23 | 383.43
0.29 | 134.14 | 321.56 | 395.45
0.3 | 136.48 | 333.02 | 407.44
0.31 | 138.55 | 344.29 | 419.26
0.32 | 140.78 | 355.42 | 430.87
0.33 | 142.62 | 366.36 | 442.51
0.34 | 144.38 | 377.32 | 454.05
0.35 | 146.01 | 388.07 | 465.2
0.36 | 147.65 | 398.69 | 476.43
0.37 | 149.13 | 409.28 | 487.54
0.38 | 150.53 | 419.37 | 498.37
0.39 | 151.76 | 429.52 | 509.09
0.4 | 152.94 | 439.34 | 519.47
0.41 | 154.37 | 449 | 529.82
0.42 | 155.28 | 458.5 | 539.96
0.43 | 156.26 | 467.63 | 549.86
0.44 | 157.23 | 476.52 | 559.46
0.45 | 158.01 | 485.27 | 568.96
0.46 | 159.15 | 493.73 | 578.2
0.47 | 159.76 | 501.75 | 587.2
0.48 | 160.51 | 509.55 | 595.8
0.49 | 161.22 | 517.12 | 604.2
0.5 | 161.95 | 524.38 | 612.6

## Tranconductance (mS-mm)
VGS (V) | VDS = 0.100 V | VDS = 0.500 V | VDS = 0.900 V
-0.75 | -0.001397 | -0.00418 | -0.01093
-0.74 | -0.0011915 | -0.00406 | -0.011345
-0.73 | -0.001067 | -0.0041 | -0.00959
-0.72 | -0.0010405 | -0.00385 | -0.009685
-0.71 | -0.0010075 | -0.003405 | -0.01063
-0.7 | -0.001039 | -0.00341 | -0.00893
-0.69 | -0.0010995 | -0.003265 | -0.00975
-0.68 | -0.001023 | -0.003355 | -0.01029
-0.67 | -0.0008765 | -0.00326 | -0.008925
-0.66 | -0.00088 | -0.002955 | -0.00841
-0.65 | -0.0008295 | -0.00289 | -0.008345
-0.64 | -0.0007055 | -0.00263 | -0.00822
-0.63 | -0.0006695 | -0.002725 | -0.00821
-0.62 | -0.000742 | -0.0025 | -0.007695
-0.61 | -0.000704 | -0.002275 | -0.007325
-0.6 | -0.0006425 | -0.002615 | -0.007115
-0.59 | -0.00063 | -0.002535 | -0.00716
-0.58 | -0.0005695 | -0.002195 | -0.00691
-0.57 | -0.0005285 | -0.001855 | -0.006635
-0.56 | -0.0005565 | -0.001935 | -0.00589
-0.55 | -0.000487 | -0.001915 | -0.00563
-0.54 | -0.000458 | -0.001629 | -0.00586
-0.53 | -0.000461 | -0.001701 | -0.005395
-0.52 | -0.0003705 | -0.001599 | -0.0048
-0.51 | -0.0002825 | -0.001342 | -0.004255
-0.5 | -0.000243 | -0.0011605 | -0.003295
-0.49 | -0.000176 | -0.0008185 | -0.002195
-0.48 | -1.05e-05 | -0.000265 | -0.00177
-0.47 | 0.0001775 | 0.0002695 | 9.5e-05
-0.46 | 0.000333 | 0.0008195 | 0.00295
-0.45 | 0.000607 | 0.001622 | 0.005555
-0.44 | 0.0010325 | 0.0031285 | 0.009585
-0.43 | 0.001578 | 0.005085 | 0.01534
-0.42 | 0.002298 | 0.0072555 | 0.02304
-0.41 | 0.0033025 | 0.01026 | 0.034
-0.4 | 0.004695 | 0.0147 | 0.049785
-0.39 | 0.006554 | 0.021025 | 0.0718
-0.38 | 0.0091875 | 0.02936 | 0.101905
-0.37 | 0.0132265 | 0.040785 | 0.14699
-0.36 | 0.0180845 | 0.056605 | 0.20607
-0.35 | 0.02438 | 0.07899 | 0.28515
-0.34 | 0.03375 | 0.109405 | 0.39885
-0.33 | 0.0463 | 0.15778 | 0.5572
-0.32 | 0.06327 | 0.214425 | 0.7674
-0.31 | 0.087145 | 0.2893 | 1.06955
-0.3 | 0.120295 | 0.3993 | 1.51475
-0.29 | 0.174565 | 0.5435 | 2.04795
-0.28 | 0.236345 | 0.7507 | 2.7865
-0.27 | 0.3074 | 1.0172 | 3.8465
-0.26 | 0.4185 | 1.4044 | 5.182
-0.25 | 0.56775 | 1.9023 | 7.044
-0.24 | 0.7755 | 2.556 | 9.4115
-0.23 | 1.05485 | 3.4045 | 12.768
-0.22 | 1.44765 | 4.605 | 17.305
-0.21 | 1.94765 | 6.208 | 23.2665
-0.2 | 2.5605 | 8.2205 | 30.36
-0.19 | 3.48 | 11.0205 | 39.97
-0.18 | 4.68 | 14.6165 | 52.275
-0.17 | 6.176 | 19.367 | 67.665
-0.16 | 8.2145 | 25.065 | 86.14
-0.15 | 10.8785 | 33.08 | 109.015
-0.14 | 14.2795 | 43.08 | 137.685
-0.13 | 18.7305 | 55.035 | 168.91
-0.12 | 24.775 | 70.1 | 204.25
-0.11 | 32.215 | 88.895 | 243.6
-0.1 | 41.655 | 112.755 | 289.6
-0.09 | 53.34 | 140.25 | 336.9
-0.08 | 66.88 | 170.14 | 382.55
-0.07 | 83.72 | 204.15 | 436.2
-0.06 | 104.605 | 247 | 490.95
-0.05 | 125.72 | 291 | 540.4
-0.04 | 150.315 | 337.05 | 589.8
-0.03 | 181.8 | 387.95 | 645.2
-0.02 | 215.25 | 437.15 | 703.55
-0.01 | 249.5 | 493.7 | 759.9
0 | 284.3 | 549.4 | 802
0.01 | 317.1 | 595.65 | 830
0.02 | 352 | 644.15 | 883
0.03 | 385.3 | 690.7 | 930
0.04 | 413.95 | 730.6 | 956.5
0.05 | 440.8 | 777 | 999.5
0.06 | 467.2 | 828 | 1027.5
0.07 | 487.35 | 863 | 1052.5
0.08 | 498.9 | 893.5 | 1087
0.09 | 498.65 | 919.5 | 1104
0.1 | 506.8 | 953 | 1122.5
0.11 | 520.5 | 989 | 1151.5
0.12 | 514 | 1015 | 1169.5
0.13 | 508.5 | 1031 | 1173.5
0.14 | 500 | 1045.5 | 1185
0.15 | 487 | 1077.5 | 1200
0.16 | 471.5 | 1096 | 1206
0.17 | 456.5 | 1100 | 1213
0.18 | 437 | 1111 | 1220.5
0.19 | 415 | 1128 | 1229.5
0.2 | 403 | 1143.5 | 1229.5
0.21 | 384 | 1151 | 1231
0.22 | 362.5 | 1153.5 | 1233
0.23 | 339.5 | 1143.5 | 1228.5
0.24 | 321.5 | 1150 | 1232.5
0.25 | 305.5 | 1163 | 1221.5
0.26 | 290 | 1147 | 1212
0.27 | 271.5 | 1144.5 | 1208
0.28 | 248 | 1142.5 | 1201
0.29 | 237 | 1139.5 | 1200.5
0.3 | 220.5 | 1136.5 | 1190.5
0.31 | 215 | 1120 | 1171.5
0.32 | 203.5 | 1103.5 | 1162.5
0.33 | 180 | 1095 | 1159
0.34 | 169.5 | 1085.5 | 1134.5
0.35 | 163.5 | 1068.5 | 1119
0.36 | 156 | 1060.5 | 1117
0.37 | 144 | 1034 | 1097
0.38 | 131.5 | 1012 | 1077.5
0.39 | 120.5 | 998.5 | 1055
0.4 | 130.5 | 974 | 1036.5
0.41 | 117 | 958 | 1024.5
0.42 | 94.5 | 931.5 | 1002
0.43 | 97.5 | 901 | 975
0.44 | 87.5 | 882 | 955
0.45 | 96 | 860.5 | 937
0.46 | 87.5 | 824 | 912
0.47 | 68 | 791 | 880
0.48 | 73 | 768.5 | 850
0.49 | 72 | 741.5 | 840
0.5 | 73 | 726 | 840