## IDS-VDS Characteristic (mA-mm)
VGS (V) | VDS = 0.100 V | VDS = 0.500 V | VDS = 0.900 V
-0.75 | 0.0003128 | 0.0012636 | 0.0042225
-0.74 | 0.00030357 | 0.0012114 | 0.0041166
-0.73 | 0.00029102 | 0.0011797 | 0.0039704
-0.72 | 0.00027705 | 0.0011339 | 0.0038542
-0.71 | 0.00026448 | 0.0010981 | 0.0037416
-0.7 | 0.00025214 | 0.0010606 | 0.0036113
-0.69 | 0.00024312 | 0.0010213 | 0.0035008
-0.68 | 0.00023168 | 0.0009779 | 0.0034062
-0.67 | 0.00022246 | 0.0009479 | 0.003299
-0.66 | 0.00021089 | 0.000917 | 0.0031886
-0.65 | 0.00020286 | 0.0008859 | 0.0031016
-0.64 | 0.00019383 | 0.0008593 | 0.0029641
-0.63 | 0.00018407 | 0.0008152 | 0.0028823
-0.62 | 0.00017483 | 0.0007878 | 0.0028205
-0.61 | 0.00016754 | 0.0007555 | 0.002703
-0.6 | 0.00015948 | 0.0007299 | 0.0026311
-0.59 | 0.00015334 | 0.000698 | 0.0025575
-0.58 | 0.00014499 | 0.0006725 | 0.0024454
-0.57 | 0.00013951 | 0.0006477 | 0.0023707
-0.56 | 0.00013375 | 0.0006225 | 0.0023054
-0.55 | 0.00012684 | 0.0006045 | 0.0022301
-0.54 | 0.00012172 | 0.0005829 | 0.0021517
-0.53 | 0.0001172 | 0.0005603 | 0.0020921
-0.52 | 0.00011183 | 0.0005393 | 0.00205
-0.51 | 0.00010768 | 0.0005254 | 0.0019902
-0.5 | 0.0001044 | 0.0005081 | 0.0019249
-0.49 | 0.00010203 | 0.00049141 | 0.0018836
-0.48 | 9.965e-05 | 0.00048337 | 0.0018467
-0.47 | 9.959e-05 | 0.00047958 | 0.001842
-0.46 | 0.00010062 | 0.0004824 | 0.0018396
-0.45 | 0.00010431 | 0.00048882 | 0.001864
-0.44 | 0.00011102 | 0.00050795 | 0.0019053
-0.43 | 0.00012206 | 0.00054027 | 0.0020249
-0.42 | 0.00013843 | 0.0005955 | 0.00218
-0.41 | 0.00016299 | 0.0006699 | 0.0024213
-0.4 | 0.00019835 | 0.0007794 | 0.0027852
-0.39 | 0.00024846 | 0.0009403 | 0.0033129
-0.38 | 0.00031874 | 0.0011629 | 0.0040746
-0.37 | 0.00041718 | 0.0014784 | 0.0051531
-0.36 | 0.00055375 | 0.00191 | 0.006796
-0.35 | 0.0007734 | 0.0025245 | 0.008958
-0.34 | 0.0010379 | 0.0033837 | 0.012045
-0.33 | 0.001409 | 0.0045616 | 0.01627
-0.32 | 0.0019149 | 0.006285 | 0.022354
-0.31 | 0.0026066 | 0.008528 | 0.03074
-0.3 | 0.0035597 | 0.011677 | 0.042203
-0.29 | 0.0048832 | 0.015917 | 0.05815
-0.28 | 0.006809 | 0.021815 | 0.08067
-0.27 | 0.009313 | 0.029898 | 0.11089
-0.26 | 0.012613 | 0.04093 | 0.15197
-0.25 | 0.0172 | 0.055644 | 0.20857
-0.24 | 0.02339 | 0.07675 | 0.28439
-0.23 | 0.031873 | 0.10396 | 0.38862
-0.22 | 0.043233 | 0.14059 | 0.52631
-0.21 | 0.05876 | 0.19034 | 0.7165
-0.2 | 0.07986 | 0.25718 | 0.9661
-0.19 | 0.10763 | 0.34612 | 1.2934
-0.18 | 0.14548 | 0.4652 | 1.7274
-0.17 | 0.19557 | 0.6239 | 2.2897
-0.16 | 0.26236 | 0.8322 | 3.0133
-0.15 | 0.35079 | 1.0997 | 3.9408
-0.14 | 0.46989 | 1.4596 | 5.1161
-0.13 | 0.6249 | 1.9258 | 6.611
-0.12 | 0.8292 | 2.5161 | 8.404
-0.11 | 1.0965 | 3.2715 | 10.574
-0.1 | 1.4394 | 4.2251 | 13.161
-0.09 | 1.8941 | 5.4431 | 16.206
-0.08 | 2.4649 | 6.916 | 19.738
-0.07 | 3.187 | 8.726 | 23.797
-0.06 | 4.1 | 10.921 | 28.339
-0.05 | 5.2041 | 13.524 | 33.386
-0.04 | 6.524 | 16.597 | 39.076
-0.03 | 8.161 | 20.171 | 45.202
-0.02 | 10.103 | 24.21 | 51.808
-0.01 | 12.347 | 28.783 | 59.2
0 | 15.001 | 33.957 | 66.91
0.01 | 17.968 | 39.62 | 75
0.02 | 21.257 | 45.727 | 83.56
0.03 | 24.968 | 52.487 | 92.6
0.04 | 28.896 | 59.53 | 102.06
0.05 | 33.212 | 67.12 | 111.88
0.06 | 37.749 | 75.14 | 121.78
0.07 | 42.531 | 83.58 | 132.34
0.08 | 47.453 | 92.24 | 143.08
0.09 | 52.512 | 101.36 | 153.96
0.1 | 57.48 | 110.59 | 165.17
0.11 | 62.72 | 120.41 | 176.45
0.12 | 67.88 | 130.47 | 188.14
0.13 | 73.01 | 140.71 | 199.9
0.14 | 78.08 | 151.1 | 211.72
0.15 | 83.03 | 161.61 | 223.52
0.16 | 87.94 | 172.68 | 235.72
0.17 | 92.57 | 183.63 | 247.86
0.18 | 97.04 | 194.77 | 260.02
0.19 | 101.34 | 206.01 | 272.27
0.2 | 105.39 | 217.23 | 284.37
0.21 | 109.39 | 228.91 | 296.91
0.22 | 113.16 | 240.39 | 309.23
0.23 | 116.63 | 251.88 | 321.55
0.24 | 120.13 | 263.33 | 333.9
0.25 | 123.14 | 275.04 | 346.11
0.26 | 126.05 | 286.65 | 358.45
0.27 | 128.87 | 298.1 | 370.61
0.28 | 131.58 | 309.62 | 382.73
0.29 | 134.12 | 320.89 | 394.73
0.3 | 136.39 | 332.43 | 406.91
0.31 | 138.47 | 343.78 | 418.7
0.32 | 140.47 | 354.96 | 430.47
0.33 | 142.62 | 366.16 | 442.19
0.34 | 144.39 | 376.97 | 453.49
0.35 | 146.11 | 387.83 | 465.01
0.36 | 147.57 | 398.51 | 476.19
0.37 | 148.93 | 409.14 | 487.44
0.38 | 150.69 | 419.4 | 498.33
0.39 | 151.9 | 429.5 | 508.98
0.4 | 153.01 | 439.41 | 519.61
0.41 | 154.13 | 449.21 | 529.9
0.42 | 155.25 | 458.74 | 540.23
0.43 | 156.45 | 467.94 | 550.08
0.44 | 157.35 | 476.91 | 559.93
0.45 | 158.15 | 485.71 | 569.42
0.46 | 158.95 | 494.29 | 578.6
0.47 | 160.03 | 502.48 | 587.8
0.48 | 160.79 | 510.29 | 596.5
0.49 | 161.53 | 517.92 | 605
0.5 | 162.03 | 525.3 | 613.4

## Tranconductance (mS-mm)
VGS (V) | VDS = 0.100 V | VDS = 0.500 V | VDS = 0.900 V
-0.75 | -0.000923 | -0.00522 | -0.01059
-0.74 | -0.001089 | -0.004195 | -0.012605
-0.73 | -0.001326 | -0.003875 | -0.01312
-0.72 | -0.001327 | -0.00408 | -0.01144
-0.71 | -0.0012455 | -0.003665 | -0.012145
-0.7 | -0.001068 | -0.00384 | -0.01204
-0.69 | -0.001023 | -0.004135 | -0.010255
-0.68 | -0.001033 | -0.00367 | -0.01009
-0.67 | -0.0010395 | -0.003045 | -0.01088
-0.66 | -0.00098 | -0.0031 | -0.00987
-0.65 | -0.000853 | -0.002885 | -0.011225
-0.64 | -0.0009395 | -0.003535 | -0.010965
-0.63 | -0.00095 | -0.003575 | -0.00718
-0.62 | -0.0008265 | -0.002985 | -0.008965
-0.61 | -0.0007675 | -0.002895 | -0.00947
-0.6 | -0.00071 | -0.002875 | -0.007275
-0.59 | -0.0007245 | -0.00287 | -0.009285
-0.58 | -0.0006915 | -0.002515 | -0.00934
-0.57 | -0.000562 | -0.0025 | -0.007
-0.56 | -0.0006335 | -0.00216 | -0.00703
-0.55 | -0.0006015 | -0.00198 | -0.007685
-0.54 | -0.000482 | -0.00221 | -0.0069
-0.53 | -0.0004945 | -0.00218 | -0.005085
-0.52 | -0.000476 | -0.001745 | -0.005095
-0.51 | -0.0003715 | -0.00156 | -0.006255
-0.5 | -0.0002825 | -0.0016995 | -0.00533
-0.49 | -0.0002375 | -0.0012365 | -0.00391
-0.48 | -0.000122 | -0.0005915 | -0.00208
-0.47 | 4.85e-05 | -4.85e-05 | -0.000355
-0.46 | 0.000236 | 0.000462 | 0.0011
-0.45 | 0.00052 | 0.0012775 | 0.003285
-0.44 | 0.0008875 | 0.0025725 | 0.008045
-0.43 | 0.0013705 | 0.0043775 | 0.013735
-0.42 | 0.0020465 | 0.0064815 | 0.01982
-0.41 | 0.002996 | 0.009195 | 0.03026
-0.4 | 0.0042735 | 0.01352 | 0.04458
-0.39 | 0.0060195 | 0.019175 | 0.06447
-0.38 | 0.008436 | 0.026905 | 0.09201
-0.37 | 0.0117505 | 0.037355 | 0.13607
-0.36 | 0.017811 | 0.052305 | 0.190245
-0.35 | 0.0242075 | 0.073685 | 0.26245
-0.34 | 0.03178 | 0.101855 | 0.3656
-0.33 | 0.04385 | 0.145065 | 0.51545
-0.32 | 0.05988 | 0.19832 | 0.7235
-0.31 | 0.08224 | 0.2696 | 0.99245
-0.3 | 0.11383 | 0.36945 | 1.3705
-0.29 | 0.162465 | 0.5069 | 1.92335
-0.28 | 0.22149 | 0.69905 | 2.637
-0.27 | 0.2902 | 0.95575 | 3.565
-0.26 | 0.39435 | 1.2873 | 4.884
-0.25 | 0.53885 | 1.791 | 6.621
-0.24 | 0.73365 | 2.4158 | 9.0025
-0.23 | 0.99215 | 3.192 | 12.096
-0.22 | 1.34435 | 4.319 | 16.394
-0.21 | 1.83135 | 5.8295 | 21.9895
-0.2 | 2.4435 | 7.789 | 28.845
-0.19 | 3.281 | 10.401 | 38.065
-0.18 | 4.397 | 13.889 | 49.815
-0.17 | 5.844 | 18.35 | 64.295
-0.16 | 7.761 | 23.79 | 82.555
-0.15 | 10.3765 | 31.37 | 105.14
-0.14 | 13.7055 | 41.305 | 133.51
-0.13 | 17.9655 | 52.825 | 164.395
-0.12 | 23.58 | 67.285 | 198.15
-0.11 | 30.51 | 85.45 | 237.85
-0.1 | 39.88 | 108.58 | 281.6
-0.09 | 51.275 | 134.545 | 328.85
-0.08 | 64.645 | 164.145 | 379.55
-0.07 | 81.755 | 200.25 | 430.05
-0.06 | 100.855 | 239.9 | 479.45
-0.05 | 121.2 | 283.8 | 536.85
-0.04 | 147.845 | 332.35 | 590.8
-0.03 | 178.95 | 380.65 | 636.6
-0.02 | 209.3 | 430.6 | 699.9
-0.01 | 244.9 | 487.35 | 755.1
0 | 281.05 | 541.85 | 790
0.01 | 312.8 | 588.5 | 832.5
0.02 | 350 | 643.35 | 880
0.03 | 381.95 | 690.15 | 925
0.04 | 412.2 | 731.65 | 964
0.05 | 442.65 | 780.5 | 986
0.06 | 465.95 | 823 | 1023
0.07 | 485.2 | 855 | 1065
0.08 | 499.05 | 889 | 1081
0.09 | 501.35 | 917.5 | 1104.5
0.1 | 510.4 | 952.5 | 1124.5
0.11 | 520 | 994 | 1148.5
0.12 | 514.5 | 1015 | 1172.5
0.13 | 510 | 1031.5 | 1179
0.14 | 501 | 1045 | 1181
0.15 | 493 | 1079 | 1200
0.16 | 477 | 1101 | 1217
0.17 | 455 | 1104.5 | 1215
0.18 | 438.5 | 1119 | 1220.5
0.19 | 417.5 | 1123 | 1217.5
0.2 | 402.5 | 1145 | 1232
0.21 | 388.5 | 1158 | 1243
0.22 | 362 | 1148.5 | 1232
0.23 | 348.5 | 1147 | 1233.5
0.24 | 325.5 | 1158 | 1228
0.25 | 296 | 1166 | 1227.5
0.26 | 286.5 | 1153 | 1225
0.27 | 276.5 | 1148.5 | 1214
0.28 | 262.5 | 1139.5 | 1206
0.29 | 240.5 | 1140.5 | 1209
0.3 | 217.5 | 1144.5 | 1198.5
0.31 | 204 | 1126.5 | 1178
0.32 | 207.5 | 1119 | 1174.5
0.33 | 196 | 1100.5 | 1151
0.34 | 174.5 | 1083.5 | 1141
0.35 | 159 | 1077 | 1135
0.36 | 141 | 1065.5 | 1121.5
0.37 | 156 | 1044.5 | 1107
0.38 | 148.5 | 1018 | 1077
0.39 | 116 | 1000.5 | 1064
0.4 | 111.5 | 985.5 | 1046
0.41 | 112 | 966.5 | 1031
0.42 | 116 | 936.5 | 1009
0.43 | 105 | 908.5 | 985
0.44 | 85 | 888.5 | 967
0.45 | 80 | 869 | 933.5
0.46 | 94 | 838.5 | 919
0.47 | 92 | 800 | 895
0.48 | 75 | 772 | 860
0.49 | 62 | 750.5 | 845
0.5 | 50 | 738 | 840