## IDS-VDS Characteristic (mA-mm)
VGS (V) | VDS = 0.100 V | VDS = 0.500 V | VDS = 0.900 V
-0.75 | 0.00036544 | 0.0015418 | 0.005299
-0.74 | 0.00034985 | 0.0014766 | 0.005115
-0.73 | 0.00033393 | 0.0014304 | 0.0049685
-0.72 | 0.00031888 | 0.0013869 | 0.0048094
-0.71 | 0.00030357 | 0.0013319 | 0.0046426
-0.7 | 0.0002923 | 0.0012749 | 0.0044938
-0.69 | 0.00027645 | 0.001227 | 0.0043754
-0.68 | 0.00026205 | 0.0011901 | 0.0042283
-0.67 | 0.00025075 | 0.0011339 | 0.0040844
-0.66 | 0.00024 | 0.0010889 | 0.0039197
-0.65 | 0.00022834 | 0.0010548 | 0.0038025
-0.64 | 0.00021842 | 0.001009 | 0.0036659
-0.63 | 0.00020782 | 0.0009767 | 0.0035565
-0.62 | 0.00019853 | 0.0009323 | 0.0034378
-0.61 | 0.00018969 | 0.0009062 | 0.0033326
-0.6 | 0.0001801 | 0.0008738 | 0.0032171
-0.59 | 0.00017206 | 0.0008381 | 0.0030956
-0.58 | 0.00016233 | 0.0008048 | 0.0029994
-0.57 | 0.00015503 | 0.0007806 | 0.0028995
-0.56 | 0.00014988 | 0.0007478 | 0.0027825
-0.55 | 0.00014149 | 0.0007192 | 0.0027207
-0.54 | 0.0001345 | 0.0006941 | 0.0026186
-0.53 | 0.00012858 | 0.0006682 | 0.0025465
-0.52 | 0.00012275 | 0.0006375 | 0.0024613
-0.51 | 0.00011799 | 0.0006165 | 0.0023891
-0.5 | 0.00011383 | 0.0005973 | 0.0023278
-0.49 | 0.00010973 | 0.0005783 | 0.0022481
-0.48 | 0.00010765 | 0.0005608 | 0.0022094
-0.47 | 0.00010571 | 0.0005563 | 0.0021743
-0.46 | 0.00010601 | 0.0005507 | 0.0021428
-0.45 | 0.00010774 | 0.0005469 | 0.0021414
-0.44 | 0.00011321 | 0.0005595 | 0.0021745
-0.43 | 0.0001209 | 0.0005826 | 0.002229
-0.42 | 0.00013461 | 0.000618 | 0.0023472
-0.41 | 0.00015485 | 0.0006774 | 0.0025223
-0.4 | 0.00018509 | 0.0007649 | 0.002817
-0.39 | 0.00022737 | 0.0008943 | 0.0032373
-0.38 | 0.00028806 | 0.0010785 | 0.0038583
-0.37 | 0.00037408 | 0.0013442 | 0.004757
-0.36 | 0.00049303 | 0.0017157 | 0.006056
-0.35 | 0.0006843 | 0.0022268 | 0.007891
-0.34 | 0.0009186 | 0.0029535 | 0.010474
-0.33 | 0.0012391 | 0.0039621 | 0.014056
-0.32 | 0.0016855 | 0.0053508 | 0.019056
-0.31 | 0.0022865 | 0.007447 | 0.026148
-0.3 | 0.0031369 | 0.010097 | 0.036159
-0.29 | 0.0042986 | 0.013818 | 0.050057
-0.28 | 0.006013 | 0.018762 | 0.06908
-0.27 | 0.008193 | 0.025856 | 0.09534
-0.26 | 0.011207 | 0.035346 | 0.13025
-0.25 | 0.015286 | 0.048499 | 0.17891
-0.24 | 0.02083 | 0.06686 | 0.24526
-0.23 | 0.028352 | 0.09079 | 0.33533
-0.22 | 0.038625 | 0.12272 | 0.45696
-0.21 | 0.052382 | 0.16703 | 0.6219
-0.2 | 0.07202 | 0.22514 | 0.8417
-0.19 | 0.09737 | 0.30551 | 1.1284
-0.18 | 0.1321 | 0.41234 | 1.5222
-0.17 | 0.17763 | 0.55171 | 2.023
-0.16 | 0.2389 | 0.7386 | 2.6728
-0.15 | 0.31922 | 0.9797 | 3.5272
-0.14 | 0.42966 | 1.3104 | 4.5763
-0.13 | 0.5736 | 1.7208 | 5.941
-0.12 | 0.76 | 2.2683 | 7.621
-0.11 | 1.0086 | 2.9594 | 9.664
-0.1 | 1.3338 | 3.8325 | 12.056
-0.09 | 1.7531 | 4.9594 | 14.985
-0.08 | 2.293 | 6.333 | 18.336
-0.07 | 2.9636 | 8.032 | 22.129
-0.06 | 3.8183 | 10.084 | 26.533
-0.05 | 4.8842 | 12.576 | 31.409
-0.04 | 6.133 | 15.432 | 36.875
-0.03 | 7.681 | 18.903 | 42.827
-0.02 | 9.565 | 22.802 | 49.393
-0.01 | 11.753 | 27.236 | 56.3
0 | 14.296 | 32.245 | 64.04
0.01 | 17.196 | 37.735 | 71.99
0.02 | 20.394 | 43.756 | 80.47
0.03 | 24.049 | 50.258 | 89.4
0.04 | 27.955 | 57.25 | 98.66
0.05 | 32.179 | 64.71 | 108.26
0.06 | 36.661 | 72.62 | 118.35
0.07 | 41.425 | 81.01 | 128.74
0.08 | 46.306 | 89.53 | 139.41
0.09 | 51.331 | 98.61 | 150.29
0.1 | 56.487 | 107.99 | 161.26
0.11 | 61.47 | 117.53 | 172.7
0.12 | 66.74 | 127.52 | 184.31
0.13 | 71.91 | 137.67 | 195.96
0.14 | 76.96 | 148.07 | 207.83
0.15 | 81.94 | 158.71 | 219.64
0.16 | 86.81 | 169.58 | 231.84
0.17 | 91.44 | 180.46 | 244.01
0.18 | 96.03 | 191.64 | 256.18
0.19 | 100.32 | 202.87 | 268.28
0.2 | 104.44 | 214.23 | 280.74
0.21 | 108.42 | 225.8 | 293.19
0.22 | 112.16 | 237.13 | 305.49
0.23 | 115.71 | 248.73 | 317.92
0.24 | 119.1 | 260.32 | 330.09
0.25 | 122.28 | 272.01 | 342.56
0.26 | 125.26 | 283.59 | 354.89
0.27 | 128.18 | 294.99 | 367.01
0.28 | 130.72 | 306.6 | 379.22
0.29 | 133.24 | 318.12 | 391.11
0.3 | 135.56 | 329.58 | 403.4
0.31 | 137.71 | 340.82 | 415.24
0.32 | 139.99 | 352.13 | 427.12
0.33 | 141.8 | 363.28 | 438.76
0.34 | 143.59 | 374.29 | 450.32
0.35 | 145.28 | 385.13 | 461.79
0.36 | 146.89 | 395.78 | 473.08
0.37 | 148.43 | 406.49 | 484.31
0.38 | 149.85 | 416.91 | 495.17
0.39 | 151.12 | 427.06 | 506.01
0.4 | 152.36 | 437.09 | 516.7
0.41 | 153.72 | 446.84 | 527.04
0.42 | 154.68 | 456.49 | 537.56
0.43 | 155.76 | 465.83 | 547.4
0.44 | 156.71 | 474.96 | 557.33
0.45 | 157.51 | 483.65 | 566.97
0.46 | 158.65 | 492.36 | 575.9
0.47 | 159.35 | 500.59 | 585.4
0.48 | 160.04 | 508.56 | 594.2
0.49 | 160.91 | 516.28 | 603
0.5 | 161.5 | 523.68 | 611.4

## Tranconductance (mS-mm)
VGS (V) | VDS = 0.100 V | VDS = 0.500 V | VDS = 0.900 V
-0.75 | -0.001559 | -0.00652 | -0.0184
-0.74 | -0.0015755 | -0.00557 | -0.016525
-0.73 | -0.0015485 | -0.004485 | -0.01528
-0.72 | -0.001518 | -0.004925 | -0.016295
-0.71 | -0.001329 | -0.0056 | -0.01578
-0.7 | -0.001356 | -0.005245 | -0.01336
-0.69 | -0.0015125 | -0.00424 | -0.013275
-0.68 | -0.001285 | -0.004655 | -0.01455
-0.67 | -0.0011025 | -0.00506 | -0.01543
-0.66 | -0.0011205 | -0.003955 | -0.014095
-0.65 | -0.001079 | -0.003995 | -0.01269
-0.64 | -0.001026 | -0.003905 | -0.0123
-0.63 | -0.0009945 | -0.003835 | -0.011405
-0.62 | -0.0009065 | -0.003525 | -0.011195
-0.61 | -0.0009215 | -0.002925 | -0.011035
-0.6 | -0.0008815 | -0.003405 | -0.01185
-0.59 | -0.0008885 | -0.00345 | -0.010885
-0.58 | -0.0008515 | -0.002875 | -0.009805
-0.57 | -0.0006225 | -0.00285 | -0.010845
-0.56 | -0.000677 | -0.00307 | -0.00894
-0.55 | -0.000769 | -0.002685 | -0.008195
-0.54 | -0.0006455 | -0.00255 | -0.00871
-0.53 | -0.0005875 | -0.00283 | -0.007865
-0.52 | -0.0005295 | -0.002585 | -0.00787
-0.51 | -0.000446 | -0.00201 | -0.006675
-0.5 | -0.000413 | -0.00191 | -0.00705
-0.49 | -0.000309 | -0.001825 | -0.00592
-0.48 | -0.000201 | -0.0011 | -0.00369
-0.47 | -8.2e-05 | -0.000505 | -0.00333
-0.46 | 0.0001015 | -0.00047 | -0.001645
-0.45 | 0.00036 | 0.00044 | 0.001585
-0.44 | 0.000658 | 0.001785 | 0.00438
-0.43 | 0.00107 | 0.002925 | 0.008635
-0.42 | 0.0016975 | 0.00474 | 0.014665
-0.41 | 0.002524 | 0.007345 | 0.02349
-0.4 | 0.003626 | 0.010845 | 0.03575
-0.39 | 0.0051485 | 0.01568 | 0.052065
-0.38 | 0.0073355 | 0.022495 | 0.075985
-0.37 | 0.0102485 | 0.03186 | 0.109885
-0.36 | 0.015511 | 0.04413 | 0.1567
-0.35 | 0.0212785 | 0.06189 | 0.2209
-0.34 | 0.02774 | 0.086765 | 0.30825
-0.33 | 0.038345 | 0.119865 | 0.4291
-0.32 | 0.05237 | 0.174245 | 0.6046
-0.31 | 0.07257 | 0.23731 | 0.85515
-0.3 | 0.100605 | 0.31855 | 1.19545
-0.29 | 0.143805 | 0.43325 | 1.64605
-0.28 | 0.19472 | 0.6019 | 2.26415
-0.27 | 0.2597 | 0.8292 | 3.0585
-0.26 | 0.35465 | 1.13215 | 4.1785
-0.25 | 0.48115 | 1.5757 | 5.7505
-0.24 | 0.6533 | 2.11455 | 7.821
-0.23 | 0.88975 | 2.793 | 10.585
-0.22 | 1.2015 | 3.812 | 14.3285
-0.21 | 1.66975 | 5.121 | 19.237
-0.2 | 2.2494 | 6.924 | 25.325
-0.19 | 3.004 | 9.36 | 34.025
-0.18 | 4.013 | 12.31 | 44.73
-0.17 | 5.34 | 16.313 | 57.53
-0.16 | 7.0795 | 21.3995 | 75.21
-0.15 | 9.538 | 28.59 | 95.175
-0.14 | 12.719 | 37.055 | 120.69
-0.13 | 16.517 | 47.895 | 152.235
-0.12 | 21.75 | 61.93 | 186.15
-0.11 | 28.69 | 78.21 | 221.75
-0.1 | 37.225 | 100 | 266.05
-0.09 | 47.96 | 125.025 | 314
-0.08 | 60.525 | 153.63 | 357.2
-0.07 | 76.265 | 187.55 | 409.85
-0.06 | 96.03 | 227.2 | 464
-0.05 | 115.735 | 267.4 | 517.1
-0.04 | 139.84 | 316.35 | 570.9
-0.03 | 171.6 | 368.5 | 625.9
-0.02 | 203.6 | 416.65 | 673.65
-0.01 | 236.55 | 472.15 | 732.35
0 | 272.15 | 524.95 | 784.5
0.01 | 304.9 | 575.55 | 821.5
0.02 | 342.65 | 626.15 | 870.5
0.03 | 378.05 | 674.7 | 909.5
0.04 | 406.5 | 722.6 | 943
0.05 | 435.3 | 768.5 | 984.5
0.06 | 462.3 | 815 | 1024
0.07 | 482.25 | 845.5 | 1053
0.08 | 495.3 | 880 | 1077.5
0.09 | 509.05 | 923 | 1092.5
0.1 | 506.95 | 946 | 1120.5
0.11 | 512.65 | 976.5 | 1152.5
0.12 | 522 | 1007 | 1163
0.13 | 511 | 1027.5 | 1176
0.14 | 501.5 | 1052 | 1184
0.15 | 492.5 | 1075.5 | 1200.5
0.16 | 475 | 1087.5 | 1218.5
0.17 | 461 | 1103 | 1217
0.18 | 444 | 1120.5 | 1213.5
0.19 | 420.5 | 1129.5 | 1228
0.2 | 405 | 1146.5 | 1245.5
0.21 | 386 | 1145 | 1237.5
0.22 | 364.5 | 1146.5 | 1236.5
0.23 | 347 | 1159.5 | 1230
0.24 | 328.5 | 1164 | 1232
0.25 | 308 | 1163.5 | 1240
0.26 | 295 | 1149 | 1222.5
0.27 | 273 | 1150.5 | 1216.5
0.28 | 253 | 1156.5 | 1205
0.29 | 242 | 1149 | 1209
0.3 | 223.5 | 1135 | 1206.5
0.31 | 221.5 | 1127.5 | 1186
0.32 | 204.5 | 1123 | 1176
0.33 | 180 | 1108 | 1160
0.34 | 174 | 1092.5 | 1151.5
0.35 | 165 | 1074.5 | 1138
0.36 | 157.5 | 1068 | 1126
0.37 | 148 | 1056.5 | 1104.5
0.38 | 134.5 | 1028.5 | 1085
0.39 | 125.5 | 1009 | 1076.5
0.4 | 130 | 989 | 1051.5
0.41 | 116 | 970 | 1043
0.42 | 102 | 949.5 | 1018
0.43 | 101.5 | 923.5 | 988.5
0.44 | 87.5 | 891 | 978.5
0.45 | 97 | 870 | 928.5
0.46 | 92 | 847 | 921.5
0.47 | 69.5 | 810 | 915
0.48 | 78 | 784.5 | 880
0.49 | 73 | 756 | 860
0.5 | 59 | 740 | 840