## IDS-VDS Characteristic (mA-mm)
VGS (V) | VDS = 0.100 V | VDS = 0.500 V | VDS = 0.900 V
-0.75 | 0.00034412 | 0.0014217 | 0.0048215
-0.74 | 0.00032698 | 0.0013674 | 0.0046923
-0.73 | 0.00031608 | 0.0013202 | 0.0045371
-0.72 | 0.00029982 | 0.001274 | 0.0043961
-0.71 | 0.00028545 | 0.0012227 | 0.004262
-0.7 | 0.00027191 | 0.0011743 | 0.0041285
-0.69 | 0.00025999 | 0.0011316 | 0.004013
-0.68 | 0.00024689 | 0.0010924 | 0.0038588
-0.67 | 0.00023455 | 0.0010511 | 0.0037324
-0.66 | 0.00022433 | 0.0010094 | 0.0036135
-0.65 | 0.000215 | 0.0009752 | 0.0035123
-0.64 | 0.00020686 | 0.0009373 | 0.0033915
-0.63 | 0.00019735 | 0.0009015 | 0.0033064
-0.62 | 0.0001877 | 0.0008688 | 0.0031603
-0.61 | 0.00017951 | 0.0008311 | 0.0030235
-0.6 | 0.0001707 | 0.0008023 | 0.0029589
-0.59 | 0.00016277 | 0.0007716 | 0.0028615
-0.58 | 0.00015516 | 0.0007422 | 0.0027604
-0.57 | 0.00014747 | 0.0007134 | 0.0026685
-0.56 | 0.00014236 | 0.0006881 | 0.002589
-0.55 | 0.00013551 | 0.000663 | 0.0025131
-0.54 | 0.00012917 | 0.0006396 | 0.0024125
-0.53 | 0.00012326 | 0.0006154 | 0.0023467
-0.52 | 0.00011813 | 0.0005953 | 0.002275
-0.51 | 0.00011307 | 0.0005768 | 0.0022105
-0.5 | 0.00010836 | 0.0005591 | 0.0021502
-0.49 | 0.0001062 | 0.0005426 | 0.0020928
-0.48 | 0.00010367 | 0.0005301 | 0.0020504
-0.47 | 0.00010301 | 0.0005219 | 0.0020293
-0.46 | 0.00010388 | 0.0005192 | 0.0020106
-0.45 | 0.00010544 | 0.0005237 | 0.002038
-0.44 | 0.00011085 | 0.0005387 | 0.0020537
-0.43 | 0.00012063 | 0.0005626 | 0.0021381
-0.42 | 0.00013558 | 0.0006059 | 0.0022622
-0.41 | 0.00015744 | 0.0006669 | 0.0024593
-0.4 | 0.00018902 | 0.0007631 | 0.002772
-0.39 | 0.00023544 | 0.0009036 | 0.0032296
-0.38 | 0.00029981 | 0.0010996 | 0.0038908
-0.37 | 0.00039086 | 0.001384 | 0.0048085
-0.36 | 0.00051512 | 0.0017724 | 0.006257
-0.35 | 0.0007174 | 0.0023177 | 0.008155
-0.34 | 0.0009646 | 0.0030864 | 0.010838
-0.33 | 0.0013041 | 0.0041413 | 0.01468
-0.32 | 0.0017654 | 0.0056101 | 0.020079
-0.31 | 0.0024112 | 0.007788 | 0.02756
-0.3 | 0.0033095 | 0.010613 | 0.037749
-0.29 | 0.0045362 | 0.014423 | 0.052111
-0.28 | 0.006324 | 0.019787 | 0.07214
-0.27 | 0.008676 | 0.027139 | 0.09905
-0.26 | 0.011816 | 0.037166 | 0.13716
-0.25 | 0.016148 | 0.050607 | 0.18737
-0.24 | 0.021902 | 0.06987 | 0.2564
-0.23 | 0.029882 | 0.09464 | 0.35098
-0.22 | 0.040593 | 0.12862 | 0.4741
-0.21 | 0.055072 | 0.17418 | 0.6472
-0.2 | 0.07563 | 0.2356 | 0.8771
-0.19 | 0.10209 | 0.31785 | 1.1759
-0.18 | 0.13808 | 0.42807 | 1.5822
-0.17 | 0.18594 | 0.5742 | 2.1018
-0.16 | 0.24936 | 0.7676 | 2.7633
-0.15 | 0.33486 | 1.0224 | 3.6407
-0.14 | 0.44855 | 1.3536 | 4.7569
-0.13 | 0.5967 | 1.7864 | 6.164
-0.12 | 0.7945 | 2.3501 | 7.862
-0.11 | 1.0518 | 3.0509 | 9.949
-0.1 | 1.3887 | 3.9622 | 12.46
-0.09 | 1.827 | 5.0998 | 15.386
-0.08 | 2.3796 | 6.526 | 18.817
-0.07 | 3.0787 | 8.247 | 22.666
-0.06 | 3.953 | 10.352 | 27.128
-0.05 | 5.0393 | 12.907 | 32.152
-0.04 | 6.335 | 15.837 | 37.605
-0.03 | 7.93 | 19.316 | 43.605
-0.02 | 9.827 | 23.281 | 50.18
-0.01 | 12.091 | 27.769 | 57.32
0 | 14.699 | 32.798 | 64.92
0.01 | 17.636 | 38.385 | 73.02
0.02 | 20.901 | 44.424 | 81.49
0.03 | 24.563 | 51.115 | 90.49
0.04 | 28.517 | 58.12 | 99.88
0.05 | 32.823 | 65.58 | 109.45
0.06 | 37.334 | 73.61 | 119.61
0.07 | 42.12 | 81.87 | 130.02
0.08 | 47.063 | 90.61 | 140.69
0.09 | 52.059 | 99.71 | 151.58
0.1 | 57.16 | 109.07 | 162.83
0.11 | 62.36 | 118.79 | 174.11
0.12 | 67.58 | 128.73 | 185.81
0.13 | 72.73 | 139.03 | 197.61
0.14 | 77.85 | 149.48 | 209.25
0.15 | 82.8 | 160.13 | 221.35
0.16 | 87.73 | 170.97 | 233.54
0.17 | 92.36 | 182.06 | 245.62
0.18 | 96.83 | 193.19 | 257.95
0.19 | 101.18 | 204.46 | 270.14
0.2 | 105.39 | 215.93 | 282.54
0.21 | 109.45 | 227.33 | 295.13
0.22 | 113.15 | 238.99 | 307.45
0.23 | 116.63 | 250.56 | 319.65
0.24 | 119.96 | 262.1 | 332.1
0.25 | 123.11 | 273.89 | 344.49
0.26 | 126.25 | 285.48 | 356.81
0.27 | 128.99 | 297.04 | 369.15
0.28 | 131.64 | 308.61 | 381.18
0.29 | 134.1 | 320.07 | 393.3
0.3 | 136.48 | 331.5 | 405.43
0.31 | 138.64 | 342.96 | 417.43
0.32 | 140.78 | 354.22 | 429.32
0.33 | 142.78 | 365.44 | 440.96
0.34 | 144.64 | 376.56 | 452.61
0.35 | 146.36 | 387.24 | 464.04
0.36 | 147.87 | 398.07 | 475.38
0.37 | 149.46 | 408.82 | 486.5
0.38 | 150.96 | 419.2 | 497.59
0.39 | 152.02 | 429.42 | 508.38
0.4 | 153.4 | 439.33 | 518.92
0.41 | 154.49 | 449.15 | 529.47
0.42 | 155.72 | 458.84 | 539.68
0.43 | 156.67 | 468.24 | 549.81
0.44 | 157.69 | 477.2 | 559.62
0.45 | 158.57 | 486.06 | 569.25
0.46 | 159.52 | 494.73 | 578.6
0.47 | 160.39 | 502.98 | 587.8
0.48 | 161.14 | 511 | 596.8
0.49 | 161.97 | 518.62 | 605.2
0.5 | 162.62 | 526.06 | 613.8

## Tranconductance (mS-mm)
VGS (V) | VDS = 0.100 V | VDS = 0.500 V | VDS = 0.900 V
-0.75 | -0.001714 | -0.00543 | -0.01292
-0.74 | -0.001402 | -0.005075 | -0.01422
-0.73 | -0.001358 | -0.00467 | -0.01481
-0.72 | -0.0015315 | -0.004875 | -0.013755
-0.71 | -0.0013955 | -0.004985 | -0.01338
-0.7 | -0.001273 | -0.004555 | -0.01245
-0.69 | -0.001251 | -0.004095 | -0.013485
-0.68 | -0.001272 | -0.004025 | -0.01403
-0.67 | -0.001128 | -0.00415 | -0.012265
-0.66 | -0.0009775 | -0.003795 | -0.011005
-0.65 | -0.0008735 | -0.003605 | -0.0111
-0.64 | -0.0008825 | -0.003685 | -0.010295
-0.63 | -0.000958 | -0.003425 | -0.01156
-0.62 | -0.000892 | -0.00352 | -0.014145
-0.61 | -0.00085 | -0.003325 | -0.01007
-0.6 | -0.000837 | -0.002975 | -0.0081
-0.59 | -0.000777 | -0.003005 | -0.009925
-0.58 | -0.000765 | -0.00291 | -0.00965
-0.57 | -0.00064 | -0.002705 | -0.00857
-0.56 | -0.000598 | -0.00252 | -0.00777
-0.55 | -0.0006595 | -0.002425 | -0.008825
-0.54 | -0.0006125 | -0.00238 | -0.00832
-0.53 | -0.000552 | -0.002215 | -0.006875
-0.52 | -0.0005095 | -0.00193 | -0.00681
-0.51 | -0.0004885 | -0.00181 | -0.00624
-0.5 | -0.0003435 | -0.00171 | -0.005885
-0.49 | -0.0002345 | -0.00145 | -0.00499
-0.48 | -0.0001595 | -0.001035 | -0.003175
-0.47 | 1.05e-05 | -0.000545 | -0.00199
-0.46 | 0.0001215 | 9e-05 | 0.000435
-0.45 | 0.0003485 | 0.000975 | 0.002155
-0.44 | 0.0007595 | 0.001945 | 0.005005
-0.43 | 0.0012365 | 0.00336 | 0.010425
-0.42 | 0.0018405 | 0.005215 | 0.01606
-0.41 | 0.002672 | 0.00786 | 0.02549
-0.4 | 0.0039 | 0.011835 | 0.038515
-0.39 | 0.0055395 | 0.016825 | 0.05594
-0.38 | 0.007771 | 0.02402 | 0.078945
-0.37 | 0.0107655 | 0.03364 | 0.11831
-0.36 | 0.016327 | 0.046685 | 0.167325
-0.35 | 0.022474 | 0.0657 | 0.22905
-0.34 | 0.029335 | 0.09118 | 0.32625
-0.33 | 0.04004 | 0.126185 | 0.46205
-0.32 | 0.055355 | 0.182335 | 0.644
-0.31 | 0.077205 | 0.250145 | 0.8835
-0.3 | 0.10625 | 0.33175 | 1.22755
-0.29 | 0.150725 | 0.4587 | 1.71955
-0.28 | 0.20699 | 0.6358 | 2.34695
-0.27 | 0.2746 | 0.86895 | 3.251
-0.26 | 0.3736 | 1.1734 | 4.416
-0.25 | 0.5043 | 1.6352 | 5.962
-0.24 | 0.6867 | 2.20165 | 8.1805
-0.23 | 0.93455 | 2.9375 | 10.885
-0.22 | 1.2595 | 3.977 | 14.811
-0.21 | 1.75185 | 5.349 | 20.15
-0.2 | 2.3509 | 7.1835 | 26.435
-0.19 | 3.1225 | 9.6235 | 35.255
-0.18 | 4.1925 | 12.8175 | 46.295
-0.17 | 5.564 | 16.9765 | 59.055
-0.16 | 7.446 | 22.41 | 76.945
-0.15 | 9.9595 | 29.3 | 99.68
-0.14 | 13.092 | 38.2 | 126.165
-0.13 | 17.2975 | 49.825 | 155.255
-0.12 | 22.755 | 63.225 | 189.25
-0.11 | 29.71 | 80.605 | 229.9
-0.1 | 38.76 | 102.445 | 271.85
-0.09 | 49.545 | 128.19 | 317.85
-0.08 | 62.585 | 157.36 | 364
-0.07 | 78.67 | 191.3 | 415.55
-0.06 | 98.03 | 233 | 474.3
-0.05 | 119.1 | 274.25 | 523.85
-0.04 | 144.535 | 320.45 | 572.65
-0.03 | 174.6 | 372.2 | 628.75
-0.02 | 208.05 | 422.65 | 685.75
-0.01 | 243.6 | 475.85 | 737
0 | 277.25 | 530.8 | 785
0.01 | 310.1 | 581.3 | 828.5
0.02 | 346.35 | 636.5 | 873.5
0.03 | 380.8 | 684.8 | 919.5
0.04 | 413 | 723.25 | 948
0.05 | 440.85 | 774.5 | 986.5
0.06 | 464.85 | 814.5 | 1028.5
0.07 | 486.45 | 850 | 1054
0.08 | 496.95 | 892 | 1078
0.09 | 504.85 | 923 | 1107
0.1 | 515.05 | 954 | 1126.5
0.11 | 521 | 983 | 1149
0.12 | 518.5 | 1012 | 1175
0.13 | 513.5 | 1037.5 | 1172
0.14 | 503.5 | 1055 | 1187
0.15 | 494 | 1074.5 | 1214.5
0.16 | 478 | 1096.5 | 1213.5
0.17 | 455 | 1111 | 1220.5
0.18 | 441 | 1120 | 1226
0.19 | 428 | 1137 | 1229.5
0.2 | 413.5 | 1143.5 | 1249.5
0.21 | 388 | 1153 | 1245.5
0.22 | 359 | 1161.5 | 1226
0.23 | 340.5 | 1155.5 | 1232.5
0.24 | 324 | 1166.5 | 1242
0.25 | 314.5 | 1169 | 1235.5
0.26 | 294 | 1157.5 | 1233
0.27 | 269.5 | 1156.5 | 1218.5
0.28 | 255.5 | 1151.5 | 1207.5
0.29 | 242 | 1144.5 | 1212.5
0.3 | 227 | 1144.5 | 1206.5
0.31 | 215 | 1136 | 1194.5
0.32 | 207 | 1124 | 1176.5
0.33 | 193 | 1117 | 1164.5
0.34 | 179 | 1090 | 1154
0.35 | 161.5 | 1075.5 | 1138.5
0.36 | 155 | 1079 | 1123
0.37 | 154.5 | 1056.5 | 1110.5
0.38 | 128 | 1030 | 1094
0.39 | 122 | 1006.5 | 1066.5
0.4 | 123.5 | 986.5 | 1054.5
0.41 | 116 | 975.5 | 1038
0.42 | 109 | 954.5 | 1017
0.43 | 98.5 | 918 | 997
0.44 | 95 | 891 | 972
0.45 | 91.5 | 876.5 | 949
0.46 | 91 | 846 | 927.5
0.47 | 81 | 813.5 | 910
0.48 | 79 | 782 | 870
0.49 | 74 | 753 | 850
0.5 | 65 | 744 | 860