## IDS-VDS Characteristic (mA-mm)
VGS (V) | VDS = 0.100 V | VDS = 0.500 V | VDS = 0.900 V
-0.75 | 0.00033728 | 0.0013784 | 0.0046548
-0.74 | 0.00032346 | 0.0013367 | 0.0045182
-0.73 | 0.00030942 | 0.0012876 | 0.0043554
-0.72 | 0.00029262 | 0.0012383 | 0.004222
-0.71 | 0.00027778 | 0.001191 | 0.0040962
-0.7 | 0.00026761 | 0.0011429 | 0.0039459
-0.69 | 0.00025464 | 0.0011031 | 0.0038329
-0.68 | 0.00024265 | 0.0010551 | 0.0036966
-0.67 | 0.00023317 | 0.0010102 | 0.003596
-0.66 | 0.00022358 | 0.0009809 | 0.0034715
-0.65 | 0.00021059 | 0.0009381 | 0.0033824
-0.64 | 0.00020364 | 0.0009082 | 0.0032604
-0.63 | 0.00019443 | 0.0008715 | 0.0031302
-0.62 | 0.00018391 | 0.0008424 | 0.003042
-0.61 | 0.00017737 | 0.0008098 | 0.0029473
-0.6 | 0.00016967 | 0.0007811 | 0.0028536
-0.59 | 0.00016077 | 0.0007477 | 0.0027601
-0.58 | 0.00015526 | 0.0007208 | 0.0026625
-0.57 | 0.00014622 | 0.0006906 | 0.0025802
-0.56 | 0.00014026 | 0.0006681 | 0.0024982
-0.55 | 0.00013352 | 0.0006404 | 0.0024144
-0.54 | 0.00012768 | 0.000618 | 0.002345
-0.53 | 0.00012293 | 0.0006005 | 0.0022698
-0.52 | 0.00011797 | 0.0005806 | 0.0021996
-0.51 | 0.00011301 | 0.0005566 | 0.0021389
-0.5 | 0.00010901 | 0.000541 | 0.0020826
-0.49 | 0.00010662 | 0.0005236 | 0.0020333
-0.48 | 0.00010346 | 0.0005193 | 0.0019806
-0.47 | 0.00010391 | 0.000513 | 0.0019624
-0.46 | 0.00010359 | 0.0005104 | 0.0019574
-0.45 | 0.00010726 | 0.0005162 | 0.0019626
-0.44 | 0.00011275 | 0.00053 | 0.0020102
-0.43 | 0.00012345 | 0.0005573 | 0.0020999
-0.42 | 0.00013823 | 0.0006033 | 0.0022395
-0.41 | 0.0001621 | 0.0006722 | 0.0024662
-0.4 | 0.00019544 | 0.0007786 | 0.0027944
-0.39 | 0.00024369 | 0.0009282 | 0.0032778
-0.38 | 0.00031165 | 0.0011393 | 0.0039997
-0.37 | 0.00040589 | 0.0014355 | 0.0050078
-0.36 | 0.00053651 | 0.0018509 | 0.006522
-0.35 | 0.0007487 | 0.0024237 | 0.00855
-0.34 | 0.0010066 | 0.0032215 | 0.011493
-0.33 | 0.0013602 | 0.0043322 | 0.015568
-0.32 | 0.0018484 | 0.00594 | 0.0211
-0.31 | 0.0025177 | 0.008093 | 0.029112
-0.3 | 0.0034444 | 0.01102 | 0.040103
-0.29 | 0.0047158 | 0.015068 | 0.05549
-0.28 | 0.006569 | 0.020645 | 0.07622
-0.27 | 0.009 | 0.02823 | 0.10494
-0.26 | 0.012263 | 0.03866 | 0.14422
-0.25 | 0.016701 | 0.052882 | 0.19819
-0.24 | 0.022641 | 0.07289 | 0.26928
-0.23 | 0.030935 | 0.09859 | 0.36851
-0.22 | 0.042024 | 0.13396 | 0.50036
-0.21 | 0.05726 | 0.18117 | 0.6776
-0.2 | 0.07748 | 0.24497 | 0.9148
-0.19 | 0.10461 | 0.33015 | 1.2367
-0.18 | 0.14103 | 0.44249 | 1.6405
-0.17 | 0.19013 | 0.5952 | 2.1815
-0.16 | 0.25499 | 0.7958 | 2.8814
-0.15 | 0.34177 | 1.0557 | 3.7838
-0.14 | 0.45737 | 1.3927 | 4.9218
-0.13 | 0.6067 | 1.8387 | 6.355
-0.12 | 0.8082 | 2.4027 | 8.101
-0.11 | 1.0657 | 3.1347 | 10.206
-0.1 | 1.4096 | 4.0489 | 12.725
-0.09 | 1.8545 | 5.2243 | 15.725
-0.08 | 2.4139 | 6.669 | 19.138
-0.07 | 3.1226 | 8.41 | 23.117
-0.06 | 4.001 | 10.539 | 27.593
-0.05 | 5.1108 | 13.104 | 32.54
-0.04 | 6.398 | 16.087 | 38.145
-0.03 | 8.021 | 19.608 | 44.204
-0.02 | 9.919 | 23.563 | 50.832
-0.01 | 12.18 | 28.114 | 58.12
0 | 14.795 | 33.215 | 65.82
0.01 | 17.731 | 38.846 | 73.79
0.02 | 21.027 | 44.811 | 82.34
0.03 | 24.682 | 51.507 | 91.42
0.04 | 28.67 | 58.44 | 100.82
0.05 | 32.933 | 66.06 | 110.6
0.06 | 37.476 | 74.05 | 120.58
0.07 | 42.236 | 82.42 | 131.16
0.08 | 47.181 | 91.24 | 141.74
0.09 | 52.258 | 100.18 | 152.72
0.1 | 57.25 | 109.65 | 163.88
0.11 | 62.52 | 119.33 | 175.21
0.12 | 67.78 | 129.45 | 186.9
0.13 | 72.91 | 139.67 | 198.67
0.14 | 78.01 | 150.05 | 210.55
0.15 | 83 | 160.76 | 222.42
0.16 | 87.86 | 171.68 | 234.68
0.17 | 92.52 | 182.71 | 246.8
0.18 | 97.05 | 193.7 | 259.09
0.19 | 101.4 | 205.1 | 271.5
0.2 | 105.56 | 216.51 | 283.62
0.21 | 109.54 | 228.15 | 296.27
0.22 | 113.26 | 239.72 | 308.65
0.23 | 116.82 | 251.21 | 320.97
0.24 | 120.31 | 262.94 | 333.41
0.25 | 123.46 | 274.58 | 345.75
0.26 | 126.49 | 286.21 | 358.09
0.27 | 129.34 | 297.73 | 370.39
0.28 | 131.92 | 309.28 | 382.46
0.29 | 134.56 | 320.78 | 394.49
0.3 | 136.85 | 332.4 | 406.79
0.31 | 139.07 | 343.7 | 418.68
0.32 | 141.14 | 354.84 | 430.47
0.33 | 142.98 | 366.23 | 442.38
0.34 | 144.94 | 377.16 | 453.66
0.35 | 146.61 | 388.11 | 465.24
0.36 | 148.17 | 398.93 | 476.61
0.37 | 149.69 | 409.45 | 487.84
0.38 | 151.22 | 419.94 | 498.83
0.39 | 152.54 | 430.14 | 509.58
0.4 | 153.8 | 440.12 | 520.25
0.41 | 154.96 | 449.98 | 530.72
0.42 | 155.96 | 459.56 | 541.11
0.43 | 157.31 | 468.95 | 551.09
0.44 | 158.15 | 478.04 | 560.9
0.45 | 159 | 486.86 | 570.3
0.46 | 159.96 | 495.45 | 579.8
0.47 | 160.62 | 503.72 | 588.7
0.48 | 161.62 | 511.73 | 598
0.49 | 162.31 | 519.44 | 606.7
0.5 | 162.95 | 526.83 | 615

## Tranconductance (mS-mm)
VGS (V) | VDS = 0.100 V | VDS = 0.500 V | VDS = 0.900 V
-0.75 | -0.001382 | -0.00417 | -0.01366
-0.74 | -0.001393 | -0.00454 | -0.01497
-0.73 | -0.001542 | -0.00492 | -0.01481
-0.72 | -0.001582 | -0.00483 | -0.01296
-0.71 | -0.0012505 | -0.00477 | -0.013805
-0.7 | -0.001157 | -0.004395 | -0.013165
-0.69 | -0.001248 | -0.00439 | -0.012465
-0.68 | -0.0010735 | -0.004645 | -0.011845
-0.67 | -0.0009535 | -0.00371 | -0.011255
-0.66 | -0.001129 | -0.003605 | -0.01068
-0.65 | -0.000997 | -0.003635 | -0.010555
-0.64 | -0.000808 | -0.00333 | -0.01261
-0.63 | -0.0009865 | -0.00329 | -0.01092
-0.62 | -0.000853 | -0.003085 | -0.009145
-0.61 | -0.000712 | -0.003065 | -0.00942
-0.6 | -0.00083 | -0.003105 | -0.00936
-0.59 | -0.0007205 | -0.003015 | -0.009555
-0.58 | -0.0007275 | -0.002855 | -0.008995
-0.57 | -0.00075 | -0.002635 | -0.008215
-0.56 | -0.000635 | -0.00251 | -0.00829
-0.55 | -0.000629 | -0.002505 | -0.00766
-0.54 | -0.0005295 | -0.001995 | -0.00723
-0.53 | -0.0004855 | -0.00187 | -0.00727
-0.52 | -0.000496 | -0.002195 | -0.006545
-0.51 | -0.000448 | -0.00198 | -0.00585
-0.5 | -0.0003195 | -0.00165 | -0.00528
-0.49 | -0.0002775 | -0.001085 | -0.0051
-0.48 | -0.0001355 | -0.00053 | -0.003545
-0.47 | 6.5e-06 | -0.000445 | -0.00116
-0.46 | 0.0001675 | 0.00016 | 1e-05
-0.45 | 0.000458 | 0.00098 | 0.00264
-0.44 | 0.0008095 | 0.002055 | 0.006865
-0.43 | 0.001274 | 0.003665 | 0.011465
-0.42 | 0.0019325 | 0.005745 | 0.018315
-0.41 | 0.0028605 | 0.008765 | 0.027745
-0.4 | 0.0040795 | 0.0128 | 0.04058
-0.39 | 0.0058105 | 0.018035 | 0.060265
-0.38 | 0.00811 | 0.025365 | 0.0865
-0.37 | 0.011243 | 0.03558 | 0.126115
-0.36 | 0.0171405 | 0.04941 | 0.17711
-0.35 | 0.0235045 | 0.06853 | 0.24855
-0.34 | 0.030575 | 0.095425 | 0.3509
-0.33 | 0.04209 | 0.135925 | 0.48035
-0.32 | 0.057875 | 0.18804 | 0.6772
-0.31 | 0.0798 | 0.254 | 0.95015
-0.3 | 0.109905 | 0.34875 | 1.3189
-0.29 | 0.15623 | 0.48125 | 1.80585
-0.28 | 0.21421 | 0.6581 | 2.4725
-0.27 | 0.2847 | 0.90075 | 3.4
-0.26 | 0.38505 | 1.2326 | 4.6625
-0.25 | 0.5189 | 1.7115 | 6.253
-0.24 | 0.7117 | 2.2854 | 8.516
-0.23 | 0.96915 | 3.0535 | 11.554
-0.22 | 1.31625 | 4.129 | 15.4545
-0.21 | 1.7728 | 5.5505 | 20.722
-0.2 | 2.3675 | 7.449 | 27.955
-0.19 | 3.1775 | 9.876 | 36.285
-0.18 | 4.276 | 13.2525 | 47.24
-0.17 | 5.698 | 17.6655 | 62.045
-0.16 | 7.582 | 23.025 | 80.115
-0.15 | 10.119 | 29.845 | 102.02
-0.14 | 13.2465 | 39.15 | 128.56
-0.13 | 17.5415 | 50.5 | 158.96
-0.12 | 22.95 | 64.8 | 192.55
-0.11 | 30.07 | 82.31 | 231.2
-0.1 | 39.44 | 104.48 | 275.95
-0.09 | 50.215 | 131.005 | 320.65
-0.08 | 63.405 | 159.285 | 369.6
-0.07 | 79.355 | 193.5 | 422.75
-0.06 | 99.41 | 234.7 | 471.15
-0.05 | 119.85 | 277.4 | 527.6
-0.04 | 145.51 | 325.2 | 583.2
-0.03 | 176.05 | 373.8 | 634.35
-0.02 | 207.95 | 425.3 | 695.8
-0.01 | 243.8 | 482.6 | 749.4
0 | 277.55 | 536.6 | 783.5
0.01 | 311.6 | 579.8 | 826
0.02 | 347.55 | 633.05 | 881.5
0.03 | 382.15 | 681.45 | 924
0.04 | 412.55 | 727.65 | 959
0.05 | 440.3 | 780.5 | 988
0.06 | 465.15 | 818 | 1028
0.07 | 485.25 | 859.5 | 1058
0.08 | 501.1 | 888 | 1078
0.09 | 503.45 | 920.5 | 1107
0.1 | 513.1 | 957.5 | 1124.5
0.11 | 526.5 | 990 | 1151
0.12 | 519.5 | 1017 | 1173
0.13 | 511.5 | 1030 | 1182.5
0.14 | 504.5 | 1054.5 | 1187.5
0.15 | 492.5 | 1081.5 | 1206.5
0.16 | 476 | 1097.5 | 1219
0.17 | 459.5 | 1101 | 1220.5
0.18 | 444 | 1119.5 | 1235
0.19 | 425.5 | 1140.5 | 1226.5
0.2 | 407 | 1152.5 | 1238.5
0.21 | 385 | 1160.5 | 1251.5
0.22 | 364 | 1153 | 1235
0.23 | 352.5 | 1161 | 1238
0.24 | 332 | 1168.5 | 1239
0.25 | 309 | 1163.5 | 1234
0.26 | 294 | 1157.5 | 1232
0.27 | 271.5 | 1153.5 | 1218.5
0.28 | 261 | 1152.5 | 1205
0.29 | 246.5 | 1156 | 1216.5
0.3 | 225.5 | 1146 | 1209.5
0.31 | 214.5 | 1122 | 1184
0.32 | 195.5 | 1126.5 | 1185
0.33 | 190 | 1116 | 1159.5
0.34 | 181.5 | 1094 | 1143
0.35 | 161.5 | 1088.5 | 1147.5
0.36 | 154 | 1067 | 1130
0.37 | 152.5 | 1050.5 | 1111
0.38 | 142.5 | 1034.5 | 1087
0.39 | 129 | 1009 | 1071
0.4 | 121 | 992 | 1057
0.41 | 108 | 972 | 1043
0.42 | 117.5 | 948.5 | 1018.5
0.43 | 109.5 | 924 | 989.5
0.44 | 84.5 | 895.5 | 960.5
0.45 | 90.5 | 870.5 | 945
0.46 | 81 | 843 | 920
0.47 | 83 | 814 | 910
0.48 | 84.5 | 786 | 900
0.49 | 66.5 | 755 | 850
0.5 | 64 | 739 | 830