## IDS-VDS Characteristic (mA-mm)
VGS (V) | VDS = 0.100 V | VDS = 0.500 V | VDS = 0.900 V
-0.75 | 0.00025554 | 0.0010122 | 0.0033028
-0.74 | 0.00024312 | 0.0009743 | 0.0032097
-0.73 | 0.00023299 | 0.0009454 | 0.003107
-0.72 | 0.00022243 | 0.0009086 | 0.0030241
-0.71 | 0.00021208 | 0.0008751 | 0.0029221
-0.7 | 0.00020469 | 0.0008488 | 0.0028285
-0.69 | 0.00019479 | 0.0008156 | 0.0027405
-0.68 | 0.00018614 | 0.0007855 | 0.0026631
-0.67 | 0.00017895 | 0.0007586 | 0.0025625
-0.66 | 0.00017103 | 0.0007309 | 0.0024845
-0.65 | 0.00016375 | 0.0006976 | 0.0024049
-0.64 | 0.00015506 | 0.0006787 | 0.002323
-0.63 | 0.00014777 | 0.0006554 | 0.0022645
-0.62 | 0.00014245 | 0.0006229 | 0.0021814
-0.61 | 0.00013473 | 0.0006029 | 0.0021074
-0.6 | 0.00012703 | 0.000584 | 0.002056
-0.59 | 0.00012334 | 0.0005619 | 0.0019699
-0.58 | 0.00011744 | 0.0005384 | 0.0019176
-0.57 | 0.00011235 | 0.0005224 | 0.0018489
-0.56 | 0.00010727 | 0.0004979 | 0.0017974
-0.55 | 0.00010186 | 0.00048358 | 0.0017435
-0.54 | 9.735e-05 | 0.00046615 | 0.0016932
-0.53 | 9.354e-05 | 0.0004501 | 0.0016297
-0.52 | 9.035e-05 | 0.0004328 | 0.0016015
-0.51 | 8.712e-05 | 0.00041884 | 0.0015611
-0.5 | 8.455e-05 | 0.00041193 | 0.0015149
-0.49 | 8.289e-05 | 0.00040178 | 0.0014789
-0.48 | 8.205e-05 | 0.00039653 | 0.0014631
-0.47 | 8.254e-05 | 0.00039382 | 0.0014511
-0.46 | 8.464e-05 | 0.00039851 | 0.0014674
-0.45 | 8.844e-05 | 0.00040721 | 0.0014866
-0.44 | 9.551e-05 | 0.00042654 | 0.0015495
-0.43 | 0.00010635 | 0.00045804 | 0.0016473
-0.42 | 0.00012279 | 0.00050715 | 0.0018025
-0.41 | 0.00014557 | 0.0005847 | 0.0020364
-0.4 | 0.00018077 | 0.0006876 | 0.0023738
-0.39 | 0.00022867 | 0.0008377 | 0.0028586
-0.38 | 0.0002966 | 0.0010448 | 0.0035759
-0.37 | 0.00038831 | 0.0013384 | 0.0045642
-0.36 | 0.00051683 | 0.0017495 | 0.006055
-0.35 | 0.0007213 | 0.0023178 | 0.008058
-0.34 | 0.0009732 | 0.0031135 | 0.010923
-0.33 | 0.0013137 | 0.00419 | 0.014913
-0.32 | 0.0017924 | 0.00576 | 0.020346
-0.31 | 0.0024408 | 0.007843 | 0.028099
-0.3 | 0.0033441 | 0.010731 | 0.038863
-0.29 | 0.0045656 | 0.01471 | 0.053323
-0.28 | 0.006365 | 0.02006 | 0.07425
-0.27 | 0.008685 | 0.027589 | 0.10227
-0.26 | 0.011833 | 0.037727 | 0.14057
-0.25 | 0.01606 | 0.051187 | 0.19105
-0.24 | 0.021862 | 0.07074 | 0.26218
-0.23 | 0.029734 | 0.09633 | 0.35749
-0.22 | 0.040391 | 0.13035 | 0.48518
-0.21 | 0.054658 | 0.1754 | 0.6564
-0.2 | 0.07493 | 0.23664 | 0.891
-0.19 | 0.10111 | 0.31928 | 1.1876
-0.18 | 0.1364 | 0.42972 | 1.5915
-0.17 | 0.18282 | 0.578 | 2.1122
-0.16 | 0.24549 | 0.7688 | 2.791
-0.15 | 0.32876 | 1.0234 | 3.6575
-0.14 | 0.43936 | 1.347 | 4.7468
-0.13 | 0.582 | 1.7819 | 6.169
-0.12 | 0.7753 | 2.3346 | 7.836
-0.11 | 1.0224 | 3.0377 | 9.903
-0.1 | 1.3484 | 3.9307 | 12.334
-0.09 | 1.7736 | 5.0574 | 15.282
-0.08 | 2.3108 | 6.457 | 18.674
-0.07 | 2.9926 | 8.164 | 22.546
-0.06 | 3.8339 | 10.252 | 26.867
-0.05 | 4.9024 | 12.691 | 31.831
-0.04 | 6.132 | 15.624 | 37.308
-0.03 | 7.697 | 19.066 | 43.226
-0.02 | 9.549 | 22.947 | 49.759
-0.01 | 11.728 | 27.435 | 56.718
0 | 14.271 | 32.403 | 64.39
0.01 | 17.136 | 37.881 | 72.41
0.02 | 20.358 | 43.883 | 80.82
0.03 | 23.914 | 50.428 | 89.79
0.04 | 27.838 | 57.33 | 99.11
0.05 | 32.027 | 64.76 | 108.66
0.06 | 36.484 | 72.67 | 118.64
0.07 | 41.218 | 80.83 | 129.06
0.08 | 46.082 | 89.58 | 139.67
0.09 | 51.129 | 98.52 | 150.63
0.1 | 56.219 | 107.82 | 161.54
0.11 | 61.23 | 117.46 | 172.92
0.12 | 66.44 | 127.27 | 184.49
0.13 | 71.63 | 137.53 | 196.15
0.14 | 76.7 | 147.97 | 207.83
0.15 | 81.64 | 158.56 | 219.73
0.16 | 86.53 | 169.2 | 231.83
0.17 | 91.18 | 180.26 | 243.98
0.18 | 95.69 | 191.35 | 256.1
0.19 | 100.11 | 202.54 | 268.1
0.2 | 104.18 | 213.93 | 280.45
0.21 | 108.12 | 225.19 | 292.87
0.22 | 111.94 | 236.74 | 305.12
0.23 | 115.37 | 248.28 | 317.59
0.24 | 118.88 | 259.8 | 329.63
0.25 | 122.02 | 271.49 | 342.09
0.26 | 124.98 | 282.93 | 354.44
0.27 | 127.77 | 294.49 | 366.5
0.28 | 130.48 | 305.93 | 378.53
0.29 | 132.96 | 317.4 | 390.54
0.3 | 135.32 | 328.7 | 402.67
0.31 | 137.49 | 340.04 | 414.53
0.32 | 139.51 | 351.26 | 426.31
0.33 | 141.62 | 362.31 | 437.87
0.34 | 143.31 | 373.42 | 449.41
0.35 | 144.99 | 384 | 460.88
0.36 | 146.57 | 394.7 | 472.02
0.37 | 147.92 | 405.34 | 483.34
0.38 | 149.57 | 415.65 | 494.06
0.39 | 150.77 | 425.73 | 504.84
0.4 | 151.99 | 435.58 | 515.38
0.41 | 153.18 | 445.3 | 525.7
0.42 | 154.24 | 454.88 | 536.07
0.43 | 155.28 | 464.08 | 545.95
0.44 | 156.27 | 473.08 | 555.78
0.45 | 157.15 | 481.75 | 565.26
0.46 | 157.95 | 490.34 | 574.3
0.47 | 159.03 | 498.44 | 583.4
0.48 | 159.67 | 506.37 | 592.2
0.49 | 160.37 | 513.88 | 601
0.5 | 161.05 | 521.25 | 609.5

## Tranconductance (mS-mm)
VGS (V) | VDS = 0.100 V | VDS = 0.500 V | VDS = 0.900 V
-0.75 | -0.001242 | -0.00379 | -0.00931
-0.74 | -0.0011275 | -0.00334 | -0.00979
-0.73 | -0.0010345 | -0.003285 | -0.00928
-0.72 | -0.0010455 | -0.003515 | -0.009245
-0.71 | -0.000887 | -0.00299 | -0.00978
-0.7 | -0.0008645 | -0.002975 | -0.00908
-0.69 | -0.0009275 | -0.003165 | -0.00827
-0.68 | -0.000792 | -0.00285 | -0.0089
-0.67 | -0.0007555 | -0.00273 | -0.00893
-0.66 | -0.00076 | -0.00305 | -0.00788
-0.65 | -0.0007985 | -0.00261 | -0.008075
-0.64 | -0.000799 | -0.00211 | -0.00702
-0.63 | -0.0006305 | -0.00279 | -0.00708
-0.62 | -0.000652 | -0.002625 | -0.007855
-0.61 | -0.000771 | -0.001945 | -0.00627
-0.6 | -0.0005695 | -0.00205 | -0.006875
-0.59 | -0.0004795 | -0.00228 | -0.00692
-0.58 | -0.0005495 | -0.001975 | -0.00605
-0.57 | -0.0005085 | -0.002025 | -0.00601
-0.56 | -0.0005245 | -0.001941 | -0.00527
-0.55 | -0.000496 | -0.0015875 | -0.00521
-0.54 | -0.000416 | -0.001674 | -0.00569
-0.53 | -0.00035 | -0.0016675 | -0.004585
-0.52 | -0.000321 | -0.001563 | -0.00343
-0.51 | -0.00029 | -0.0010435 | -0.00433
-0.5 | -0.0002115 | -0.000853 | -0.00411
-0.49 | -0.000125 | -0.00077 | -0.00259
-0.48 | -1.75e-05 | -0.000398 | -0.00139
-0.47 | 0.0001295 | 9.9e-05 | 0.000215
-0.46 | 0.000295 | 0.0006695 | 0.001775
-0.45 | 0.0005435 | 0.0014015 | 0.004105
-0.44 | 0.0008955 | 0.0025415 | 0.008035
-0.43 | 0.001364 | 0.0040305 | 0.01265
-0.42 | 0.001961 | 0.006333 | 0.019455
-0.41 | 0.002899 | 0.0090225 | 0.028565
-0.4 | 0.004155 | 0.01265 | 0.04111
-0.39 | 0.0057915 | 0.01786 | 0.060105
-0.38 | 0.007982 | 0.025035 | 0.08528
-0.37 | 0.0110115 | 0.035235 | 0.123955
-0.36 | 0.0166495 | 0.04897 | 0.17469
-0.35 | 0.0228185 | 0.0682 | 0.2434
-0.34 | 0.02962 | 0.09361 | 0.34275
-0.33 | 0.04096 | 0.132325 | 0.47115
-0.32 | 0.056355 | 0.18265 | 0.6593
-0.31 | 0.077585 | 0.24855 | 0.92585
-0.3 | 0.10624 | 0.34335 | 1.2612
-0.29 | 0.151045 | 0.46645 | 1.76935
-0.28 | 0.20597 | 0.64395 | 2.44735
-0.27 | 0.2734 | 0.88335 | 3.316
-0.26 | 0.36875 | 1.1799 | 4.439
-0.25 | 0.50145 | 1.65065 | 6.0805
-0.24 | 0.6837 | 2.25715 | 8.322
-0.23 | 0.92645 | 2.9805 | 11.15
-0.22 | 1.2462 | 3.9535 | 14.9455
-0.21 | 1.72695 | 5.3145 | 20.291
-0.2 | 2.3226 | 7.194 | 26.56
-0.19 | 3.0735 | 9.654 | 35.025
-0.18 | 4.0855 | 12.936 | 46.23
-0.17 | 5.4545 | 16.954 | 59.975
-0.16 | 7.297 | 22.27 | 77.265
-0.15 | 9.6935 | 28.91 | 97.79
-0.14 | 12.662 | 37.925 | 125.575
-0.13 | 16.797 | 49.38 | 154.46
-0.12 | 22.02 | 62.79 | 186.7
-0.11 | 28.655 | 79.805 | 224.9
-0.1 | 37.56 | 100.985 | 268.95
-0.09 | 48.12 | 126.315 | 317
-0.08 | 60.95 | 155.33 | 363.2
-0.07 | 76.155 | 189.75 | 409.65
-0.06 | 95.49 | 226.35 | 464.25
-0.05 | 114.905 | 268.6 | 522.05
-0.04 | 139.73 | 318.75 | 569.75
-0.03 | 170.85 | 366.15 | 622.55
-0.02 | 201.55 | 418.45 | 674.6
-0.01 | 236.1 | 472.8 | 731.55
0 | 270.4 | 522.3 | 784.6
0.01 | 304.35 | 574 | 821.5
0.02 | 338.9 | 627.35 | 869
0.03 | 374 | 672.35 | 914.5
0.04 | 405.65 | 716.6 | 943.5
0.05 | 432.3 | 767 | 976.5
0.06 | 459.55 | 803.5 | 1020
0.07 | 479.9 | 845.5 | 1051.5
0.08 | 495.55 | 884.5 | 1078.5
0.09 | 506.85 | 912 | 1093.5
0.1 | 505.05 | 947 | 1114.5
0.11 | 511.05 | 972.5 | 1147.5
0.12 | 520 | 1003.5 | 1161.5
0.13 | 513 | 1035 | 1167
0.14 | 500.5 | 1051.5 | 1179
0.15 | 491.5 | 1061.5 | 1200
0.16 | 477 | 1085 | 1212.5
0.17 | 458 | 1107.5 | 1213.5
0.18 | 446.5 | 1114 | 1206
0.19 | 424.5 | 1129 | 1217.5
0.2 | 400.5 | 1132.5 | 1238.5
0.21 | 388 | 1140.5 | 1233.5
0.22 | 362.5 | 1154.5 | 1236
0.23 | 347 | 1153 | 1225.5
0.24 | 332.5 | 1160.5 | 1225
0.25 | 305 | 1156.5 | 1240.5
0.26 | 287.5 | 1150 | 1220.5
0.27 | 275 | 1150 | 1204.5
0.28 | 259.5 | 1145.5 | 1202
0.29 | 242 | 1138.5 | 1207
0.3 | 226.5 | 1132 | 1199.5
0.31 | 209.5 | 1128 | 1182
0.32 | 206.5 | 1113.5 | 1167
0.33 | 190 | 1108 | 1155
0.34 | 168.5 | 1084.5 | 1150.5
0.35 | 163 | 1064 | 1130.5
0.36 | 146.5 | 1067 | 1123
0.37 | 150 | 1047.5 | 1102
0.38 | 142.5 | 1019.5 | 1075
0.39 | 121 | 996.5 | 1066
0.4 | 120.5 | 978.5 | 1043
0.41 | 112.5 | 965 | 1034.5
0.42 | 105 | 939 | 1012.5
0.43 | 101.5 | 910 | 985.5
0.44 | 93.5 | 883.5 | 965.5
0.45 | 84 | 863 | 926
0.46 | 94 | 834.5 | 907
0.47 | 86 | 801.5 | 895
0.48 | 67 | 772 | 880
0.49 | 69 | 744 | 865
0.5 | 68 | 737 | 850