## IDS-VDS Characteristic (mA-mm)
VGS (V) | VDS = 0.100 V | VDS = 0.500 V | VDS = 0.900 V
-0.75 | 0.00031733 | 0.0012741 | 0.0042229
-0.74 | 0.00030297 | 0.0012338 | 0.0041095
-0.73 | 0.00028647 | 0.0011834 | 0.0039733
-0.72 | 0.00027138 | 0.0011483 | 0.0038403
-0.71 | 0.00026074 | 0.0011096 | 0.0037347
-0.7 | 0.00024794 | 0.0010649 | 0.0036152
-0.69 | 0.00023976 | 0.0010237 | 0.0034732
-0.68 | 0.0002282 | 0.0009827 | 0.0033844
-0.67 | 0.00021807 | 0.0009464 | 0.0032886
-0.66 | 0.00020788 | 0.0009147 | 0.0031839
-0.65 | 0.00019978 | 0.0008768 | 0.0030643
-0.64 | 0.0001909 | 0.0008451 | 0.0029742
-0.63 | 0.0001822 | 0.0008145 | 0.0028856
-0.62 | 0.00017236 | 0.0007839 | 0.0027863
-0.61 | 0.00016445 | 0.000757 | 0.0027021
-0.6 | 0.00015868 | 0.0007231 | 0.0026193
-0.59 | 0.00015134 | 0.0006962 | 0.0025249
-0.58 | 0.00014314 | 0.0006714 | 0.0024403
-0.57 | 0.0001381 | 0.0006471 | 0.0023557
-0.56 | 0.00013032 | 0.0006213 | 0.0022819
-0.55 | 0.00012489 | 0.0006 | 0.0022184
-0.54 | 0.00011859 | 0.0005783 | 0.0021485
-0.53 | 0.00011477 | 0.0005578 | 0.0020863
-0.52 | 0.00010934 | 0.0005403 | 0.0020254
-0.51 | 0.00010578 | 0.0005209 | 0.0019602
-0.5 | 0.00010187 | 0.0005088 | 0.0019199
-0.49 | 9.772e-05 | 0.00049056 | 0.001871
-0.48 | 9.624e-05 | 0.00048067 | 0.00183
-0.47 | 9.485e-05 | 0.00047195 | 0.0018052
-0.46 | 9.623e-05 | 0.00047274 | 0.0017987
-0.45 | 9.876e-05 | 0.00047406 | 0.0017996
-0.44 | 0.00010406 | 0.00048754 | 0.0018415
-0.43 | 0.00011306 | 0.00051254 | 0.0019037
-0.42 | 0.00012721 | 0.00055409 | 0.0020178
-0.41 | 0.00014763 | 0.0006201 | 0.002202
-0.4 | 0.00017765 | 0.0007094 | 0.0025005
-0.39 | 0.00022044 | 0.0008384 | 0.0029154
-0.38 | 0.00027982 | 0.0010277 | 0.0035314
-0.37 | 0.00036585 | 0.0012862 | 0.0044191
-0.36 | 0.00048346 | 0.0016541 | 0.0056703
-0.35 | 0.0006702 | 0.002171 | 0.00753
-0.34 | 0.0009034 | 0.0028878 | 0.010067
-0.33 | 0.0012197 | 0.0038754 | 0.013582
-0.32 | 0.0016585 | 0.005243 | 0.018466
-0.31 | 0.0022627 | 0.007296 | 0.025403
-0.3 | 0.0030838 | 0.009928 | 0.035175
-0.29 | 0.0042378 | 0.013583 | 0.048651
-0.28 | 0.00587 | 0.018536 | 0.06726
-0.27 | 0.008027 | 0.025436 | 0.09301
-0.26 | 0.010953 | 0.034746 | 0.12791
-0.25 | 0.014967 | 0.047582 | 0.17454
-0.24 | 0.020347 | 0.0654 | 0.23855
-0.23 | 0.027754 | 0.08851 | 0.32677
-0.22 | 0.03788 | 0.12075 | 0.44474
-0.21 | 0.051406 | 0.16371 | 0.6053
-0.2 | 0.07079 | 0.22196 | 0.8188
-0.19 | 0.09508 | 0.29999 | 1.1026
-0.18 | 0.12925 | 0.40163 | 1.4723
-0.17 | 0.17408 | 0.54023 | 1.9663
-0.16 | 0.23361 | 0.7202 | 2.6008
-0.15 | 0.3132 | 0.9633 | 3.4072
-0.14 | 0.41976 | 1.2777 | 4.4934
-0.13 | 0.56011 | 1.6842 | 5.794
-0.12 | 0.7437 | 2.2132 | 7.415
-0.11 | 0.9855 | 2.8754 | 9.374
-0.1 | 1.3009 | 3.7473 | 11.765
-0.09 | 1.7153 | 4.8315 | 14.62
-0.08 | 2.2336 | 6.161 | 17.859
-0.07 | 2.9053 | 7.811 | 21.652
-0.06 | 3.7392 | 9.827 | 25.99
-0.05 | 4.7765 | 12.252 | 30.86
-0.04 | 6.004 | 15.121 | 36.278
-0.03 | 7.514 | 18.45 | 42.097
-0.02 | 9.356 | 22.206 | 48.57
-0.01 | 11.52 | 26.657 | 55.551
0 | 14.019 | 31.625 | 63.19
0.01 | 16.844 | 37.022 | 71.09
0.02 | 20.04 | 42.831 | 79.6
0.03 | 23.634 | 49.39 | 88.37
0.04 | 27.515 | 56.329 | 97.71
0.05 | 31.732 | 63.67 | 107.31
0.06 | 36.123 | 71.56 | 117.23
0.07 | 40.882 | 79.77 | 127.66
0.08 | 45.749 | 88.46 | 138.15
0.09 | 50.737 | 97.31 | 149
0.1 | 55.884 | 106.61 | 160.16
0.11 | 60.86 | 116.21 | 171.48
0.12 | 66.1 | 126.17 | 182.86
0.13 | 71.29 | 136.27 | 194.69
0.14 | 76.42 | 146.71 | 206.45
0.15 | 81.35 | 157.35 | 218.41
0.16 | 86.26 | 168.16 | 230.65
0.17 | 90.92 | 179.12 | 242.53
0.18 | 95.45 | 190.18 | 254.79
0.19 | 99.83 | 201.44 | 267.12
0.2 | 104.04 | 212.82 | 279.38
0.21 | 108.05 | 224.38 | 291.78
0.22 | 111.9 | 235.96 | 304.07
0.23 | 115.37 | 247.26 | 316.41
0.24 | 118.75 | 258.99 | 328.74
0.25 | 121.96 | 270.71 | 341.25
0.26 | 124.94 | 282.2 | 353.3
0.27 | 128.01 | 293.8 | 365.6
0.28 | 130.57 | 305.23 | 377.75
0.29 | 132.96 | 316.67 | 389.85
0.3 | 135.33 | 328.27 | 402.11
0.31 | 137.55 | 339.63 | 413.72
0.32 | 139.79 | 350.71 | 425.72
0.33 | 141.7 | 361.98 | 437.42
0.34 | 143.43 | 372.95 | 449.01
0.35 | 145.08 | 383.81 | 460.43
0.36 | 146.93 | 394.66 | 471.62
0.37 | 148.45 | 405.12 | 482.87
0.38 | 149.81 | 415.61 | 493.85
0.39 | 151.07 | 425.74 | 504.68
0.4 | 152.2 | 435.77 | 515.2
0.41 | 153.77 | 445.56 | 525.69
0.42 | 154.76 | 455.17 | 536.07
0.43 | 155.6 | 464.51 | 546.11
0.44 | 156.59 | 473.52 | 555.94
0.45 | 157.53 | 482.41 | 565.42
0.46 | 158.63 | 490.94 | 574.8
0.47 | 159.29 | 499.23 | 583.8
0.48 | 160 | 507.11 | 593
0.49 | 160.72 | 514.84 | 601.4
0.5 | 161.82 | 522.32 | 610.1

## Tranconductance (mS-mm)
VGS (V) | VDS = 0.100 V | VDS = 0.500 V | VDS = 0.900 V
-0.75 | -0.001436 | -0.00403 | -0.01134
-0.74 | -0.001543 | -0.004535 | -0.01248
-0.73 | -0.0015795 | -0.004275 | -0.01346
-0.72 | -0.0012865 | -0.00369 | -0.01193
-0.71 | -0.001172 | -0.00417 | -0.011255
-0.7 | -0.001049 | -0.004295 | -0.013075
-0.69 | -0.000987 | -0.00411 | -0.01154
-0.68 | -0.0010845 | -0.003865 | -0.00923
-0.67 | -0.001016 | -0.0034 | -0.010025
-0.66 | -0.0009145 | -0.00348 | -0.011215
-0.65 | -0.000849 | -0.00348 | -0.010485
-0.64 | -0.000879 | -0.003115 | -0.008935
-0.63 | -0.000927 | -0.00306 | -0.009395
-0.62 | -0.0008875 | -0.002875 | -0.009175
-0.61 | -0.000684 | -0.00304 | -0.00835
-0.6 | -0.0006555 | -0.00304 | -0.00886
-0.59 | -0.000777 | -0.002585 | -0.00895
-0.58 | -0.000662 | -0.002455 | -0.00846
-0.57 | -0.000641 | -0.002505 | -0.00792
-0.56 | -0.0006605 | -0.002355 | -0.006865
-0.55 | -0.0005865 | -0.00215 | -0.00667
-0.54 | -0.000506 | -0.00211 | -0.006605
-0.53 | -0.0004625 | -0.0019 | -0.006155
-0.52 | -0.0004495 | -0.001845 | -0.006305
-0.51 | -0.0003735 | -0.001575 | -0.005275
-0.5 | -0.000403 | -0.001517 | -0.00446
-0.49 | -0.0002815 | -0.0014065 | -0.004495
-0.48 | -0.0001435 | -0.0009305 | -0.00329
-0.47 | -5e-07 | -0.0003965 | -0.001565
-0.46 | 0.0001955 | 0.0001055 | -0.00028
-0.45 | 0.0003915 | 0.00074 | 0.00214
-0.44 | 0.000715 | 0.001924 | 0.005205
-0.43 | 0.0011575 | 0.0033275 | 0.008815
-0.42 | 0.0017285 | 0.005378 | 0.014915
-0.41 | 0.002522 | 0.0077655 | 0.024135
-0.4 | 0.0036405 | 0.010915 | 0.03567
-0.39 | 0.0051085 | 0.015915 | 0.051545
-0.38 | 0.0072705 | 0.02239 | 0.075185
-0.37 | 0.010182 | 0.03132 | 0.106945
-0.36 | 0.0152175 | 0.04424 | 0.155545
-0.35 | 0.020997 | 0.061685 | 0.219835
-0.34 | 0.027475 | 0.08522 | 0.3026
-0.33 | 0.037755 | 0.11776 | 0.41995
-0.32 | 0.05215 | 0.17103 | 0.59105
-0.31 | 0.071265 | 0.23425 | 0.83545
-0.3 | 0.098755 | 0.31435 | 1.1624
-0.29 | 0.13931 | 0.4304 | 1.60425
-0.28 | 0.18946 | 0.59265 | 2.21795
-0.27 | 0.25415 | 0.8105 | 3.0325
-0.26 | 0.347 | 1.1073 | 4.0765
-0.25 | 0.4697 | 1.5327 | 5.532
-0.24 | 0.63935 | 2.0464 | 7.6115
-0.23 | 0.87665 | 2.7675 | 10.3095
-0.22 | 1.1826 | 3.76 | 13.9265
-0.21 | 1.6455 | 5.0605 | 18.703
-0.2 | 2.1837 | 6.814 | 24.865
-0.19 | 2.923 | 8.9835 | 32.675
-0.18 | 3.95 | 12.012 | 43.185
-0.17 | 5.218 | 15.9285 | 56.425
-0.16 | 6.956 | 21.1535 | 72.045
-0.15 | 9.3075 | 27.875 | 94.63
-0.14 | 12.3455 | 36.045 | 119.34
-0.13 | 16.197 | 46.775 | 146.08
-0.12 | 21.2695 | 59.56 | 179
-0.11 | 27.86 | 76.705 | 217.5
-0.1 | 36.49 | 97.805 | 262.3
-0.09 | 46.635 | 120.685 | 304.7
-0.08 | 59.5 | 148.975 | 351.6
-0.07 | 75.28 | 183.3 | 406.55
-0.06 | 93.56 | 222.05 | 460.4
-0.05 | 113.24 | 264.7 | 514.4
-0.04 | 136.875 | 309.9 | 561.85
-0.03 | 167.6 | 354.25 | 614.6
-0.02 | 200.3 | 410.35 | 672.7
-0.01 | 233.15 | 470.95 | 731
0 | 266.2 | 518.25 | 776.95
0.01 | 301.05 | 560.3 | 820.5
0.02 | 339.5 | 618.4 | 864
0.03 | 373.75 | 674.9 | 905.5
0.04 | 404.9 | 714 | 947
0.05 | 430.4 | 761.55 | 976
0.06 | 457.5 | 805 | 1017.5
0.07 | 481.3 | 845 | 1046
0.08 | 492.75 | 877 | 1067
0.09 | 506.75 | 907.5 | 1100.5
0.1 | 506.15 | 945 | 1124
0.11 | 510.8 | 978 | 1135
0.12 | 521.5 | 1003 | 1160.5
0.13 | 516 | 1027 | 1179.5
0.14 | 503 | 1054 | 1186
0.15 | 492 | 1072.5 | 1210
0.16 | 478.5 | 1088.5 | 1206
0.17 | 459.5 | 1101 | 1207
0.18 | 445.5 | 1116 | 1229.5
0.19 | 429.5 | 1132 | 1229.5
0.2 | 411 | 1147 | 1233
0.21 | 393 | 1157 | 1234.5
0.22 | 366 | 1144 | 1231.5
0.23 | 342.5 | 1151.5 | 1233.5
0.24 | 329.5 | 1172.5 | 1242
0.25 | 309.5 | 1160.5 | 1228
0.26 | 302.5 | 1154.5 | 1217.5
0.27 | 281.5 | 1151.5 | 1222.5
0.28 | 247.5 | 1143.5 | 1212.5
0.29 | 238 | 1152 | 1218
0.3 | 229.5 | 1148 | 1193.5
0.31 | 223 | 1122 | 1180.5
0.32 | 207.5 | 1117.5 | 1185
0.33 | 182 | 1112 | 1164.5
0.34 | 169 | 1091.5 | 1150.5
0.35 | 175 | 1085.5 | 1130.5
0.36 | 168.5 | 1065.5 | 1122
0.37 | 144 | 1047.5 | 1111.5
0.38 | 131 | 1031 | 1090.5
0.39 | 119.5 | 1008 | 1067.5
0.4 | 135 | 991 | 1050.5
0.41 | 128 | 970 | 1043.5
0.42 | 91.5 | 947.5 | 1021
0.43 | 91.5 | 917.5 | 993.5
0.44 | 96.5 | 895 | 965.5
0.45 | 102 | 871 | 943
0.46 | 88 | 841 | 919
0.47 | 68.5 | 808.5 | 910
0.48 | 71.5 | 780.5 | 880
0.49 | 91 | 760.5 | 855
0.5 | 110 | 748 | 870