## IDS-VDS Characteristic (mA-mm)
VGS (V) | VDS = 0.100 V | VDS = 0.500 V | VDS = 0.900 V
-0.75 | 0.00035554 | 0.0014527 | 0.0048314
-0.74 | 0.00033808 | 0.0014046 | 0.0046555
-0.73 | 0.00032535 | 0.0013504 | 0.0045162
-0.72 | 0.00031192 | 0.0012959 | 0.0043543
-0.71 | 0.00029368 | 0.0012436 | 0.0042339
-0.7 | 0.0002807 | 0.0012032 | 0.0041121
-0.69 | 0.00026965 | 0.0011615 | 0.0039494
-0.68 | 0.0002587 | 0.0011241 | 0.0038677
-0.67 | 0.00024602 | 0.0010789 | 0.0037204
-0.66 | 0.00023662 | 0.001036 | 0.0035974
-0.65 | 0.00022607 | 0.0009905 | 0.0034654
-0.64 | 0.00021329 | 0.0009567 | 0.0033664
-0.63 | 0.00020376 | 0.0009222 | 0.0032655
-0.62 | 0.00019392 | 0.0008809 | 0.0031649
-0.61 | 0.00018503 | 0.0008497 | 0.0030594
-0.6 | 0.00017711 | 0.000823 | 0.0029602
-0.59 | 0.0001692 | 0.0007928 | 0.0028498
-0.58 | 0.00016213 | 0.0007587 | 0.0027821
-0.57 | 0.0001534 | 0.0007323 | 0.0026762
-0.56 | 0.00014674 | 0.0007039 | 0.0025899
-0.55 | 0.00013992 | 0.000683 | 0.0025099
-0.54 | 0.00013393 | 0.0006572 | 0.002421
-0.53 | 0.00012888 | 0.000627 | 0.0023583
-0.52 | 0.00012257 | 0.0006115 | 0.0022878
-0.51 | 0.00011751 | 0.0005908 | 0.0022127
-0.5 | 0.00011366 | 0.0005699 | 0.0021517
-0.49 | 0.00010986 | 0.0005514 | 0.0021038
-0.48 | 0.00010767 | 0.0005397 | 0.0020477
-0.47 | 0.00010538 | 0.0005306 | 0.0020198
-0.46 | 0.00010594 | 0.0005267 | 0.0019935
-0.45 | 0.00010821 | 0.0005315 | 0.0019961
-0.44 | 0.00011277 | 0.000543 | 0.0020266
-0.43 | 0.00012193 | 0.0005631 | 0.002086
-0.42 | 0.00013472 | 0.0006007 | 0.0022013
-0.41 | 0.00015491 | 0.0006587 | 0.0023845
-0.4 | 0.00018493 | 0.0007462 | 0.0026628
-0.39 | 0.00022698 | 0.0008725 | 0.003091
-0.38 | 0.00028766 | 0.0010577 | 0.0036905
-0.37 | 0.00037121 | 0.0013141 | 0.0045567
-0.36 | 0.00048847 | 0.0016776 | 0.005845
-0.35 | 0.0006762 | 0.0021804 | 0.007576
-0.34 | 0.0009065 | 0.0029039 | 0.010101
-0.33 | 0.0012224 | 0.003865 | 0.013608
-0.32 | 0.0016558 | 0.005236 | 0.018401
-0.31 | 0.0022459 | 0.007256 | 0.0253
-0.3 | 0.0030851 | 0.009898 | 0.034994
-0.29 | 0.004222 | 0.01346 | 0.048282
-0.28 | 0.005868 | 0.018401 | 0.06664
-0.27 | 0.007982 | 0.025202 | 0.09216
-0.26 | 0.010918 | 0.034399 | 0.12683
-0.25 | 0.014883 | 0.047199 | 0.17255
-0.24 | 0.020285 | 0.06495 | 0.23712
-0.23 | 0.027682 | 0.08875 | 0.32506
-0.22 | 0.03762 | 0.11977 | 0.44187
-0.21 | 0.051032 | 0.16252 | 0.6015
-0.2 | 0.07022 | 0.21949 | 0.8126
-0.19 | 0.09498 | 0.29667 | 1.0954
-0.18 | 0.12843 | 0.39894 | 1.4599
-0.17 | 0.17306 | 0.53332 | 1.9537
-0.16 | 0.23181 | 0.7149 | 2.5776
-0.15 | 0.31148 | 0.9485 | 3.4007
-0.14 | 0.4178 | 1.2635 | 4.4251
-0.13 | 0.55591 | 1.6666 | 5.726
-0.12 | 0.7362 | 2.1793 | 7.339
-0.11 | 0.9776 | 2.8489 | 9.33
-0.1 | 1.2881 | 3.697 | 11.68
-0.09 | 1.6932 | 4.7775 | 14.498
-0.08 | 2.2172 | 6.109 | 17.785
-0.07 | 2.8682 | 7.736 | 21.556
-0.06 | 3.6945 | 9.738 | 25.759
-0.05 | 4.7349 | 12.144 | 30.631
-0.04 | 5.93 | 14.955 | 36.001
-0.03 | 7.465 | 18.275 | 41.865
-0.02 | 9.268 | 22.019 | 48.356
-0.01 | 11.409 | 26.364 | 55.087
0 | 13.871 | 31.3 | 62.75
0.01 | 16.732 | 36.667 | 70.72
0.02 | 19.915 | 42.569 | 79.05
0.03 | 23.453 | 49.007 | 87.86
0.04 | 27.342 | 55.92 | 97.17
0.05 | 31.44 | 63.17 | 106.57
0.06 | 35.89 | 70.99 | 116.61
0.07 | 40.599 | 79.2 | 126.95
0.08 | 45.448 | 87.78 | 137.47
0.09 | 50.43 | 96.63 | 148.29
0.1 | 55.521 | 105.89 | 159.27
0.11 | 60.51 | 115.49 | 170.53
0.12 | 65.74 | 125.44 | 182.06
0.13 | 70.89 | 135.64 | 193.73
0.14 | 75.94 | 145.81 | 205.3
0.15 | 80.89 | 156.35 | 217.23
0.16 | 85.77 | 167.21 | 229.3
0.17 | 90.44 | 178.14 | 241.35
0.18 | 94.91 | 189.14 | 253.56
0.19 | 99.25 | 200.3 | 265.55
0.2 | 103.35 | 211.61 | 277.87
0.21 | 107.47 | 223.11 | 290.3
0.22 | 111.14 | 234.58 | 302.57
0.23 | 114.68 | 245.9 | 314.95
0.24 | 118.07 | 257.51 | 327.02
0.25 | 121.2 | 269.13 | 339.43
0.26 | 124.31 | 280.67 | 351.66
0.27 | 127.07 | 292.29 | 363.8
0.28 | 129.7 | 303.49 | 375.74
0.29 | 132.2 | 314.97 | 387.85
0.3 | 134.68 | 326.47 | 399.89
0.31 | 136.78 | 337.69 | 411.76
0.32 | 138.87 | 348.8 | 423.63
0.33 | 140.78 | 359.96 | 435.06
0.34 | 142.58 | 370.87 | 446.7
0.35 | 144.5 | 381.72 | 458.12
0.36 | 145.99 | 392.38 | 469.3
0.37 | 147.43 | 402.89 | 480.58
0.38 | 148.88 | 413.26 | 491.33
0.39 | 150.1 | 423.3 | 502.15
0.4 | 151.51 | 433.26 | 512.75
0.41 | 152.48 | 443.03 | 523.09
0.42 | 153.66 | 452.45 | 533.27
0.43 | 154.68 | 461.76 | 543.3
0.44 | 155.73 | 470.73 | 553.04
0.45 | 156.63 | 479.45 | 562.56
0.46 | 157.51 | 487.98 | 571.9
0.47 | 158.31 | 496.14 | 581
0.48 | 159.07 | 504.03 | 589.8
0.49 | 160.07 | 511.63 | 598.1
0.5 | 160.6 | 518.99 | 606.7

## Tranconductance (mS-mm)
VGS (V) | VDS = 0.100 V | VDS = 0.500 V | VDS = 0.900 V
-0.75 | -0.001746 | -0.00481 | -0.01759
-0.74 | -0.0015095 | -0.005115 | -0.01576
-0.73 | -0.001308 | -0.005435 | -0.01506
-0.72 | -0.0015835 | -0.00534 | -0.014115
-0.71 | -0.001561 | -0.004635 | -0.01211
-0.7 | -0.0012015 | -0.004105 | -0.014225
-0.69 | -0.0011 | -0.003955 | -0.01222
-0.68 | -0.0011815 | -0.00413 | -0.01145
-0.67 | -0.001104 | -0.004405 | -0.013515
-0.66 | -0.0009975 | -0.00442 | -0.01275
-0.65 | -0.0011665 | -0.003965 | -0.01155
-0.64 | -0.0011155 | -0.003415 | -0.009995
-0.63 | -0.0009685 | -0.00379 | -0.010075
-0.62 | -0.0009365 | -0.003625 | -0.010305
-0.61 | -0.0008405 | -0.002895 | -0.010235
-0.6 | -0.0007915 | -0.002845 | -0.01048
-0.59 | -0.000749 | -0.003215 | -0.008905
-0.58 | -0.00079 | -0.003025 | -0.00868
-0.57 | -0.0007695 | -0.00274 | -0.00961
-0.56 | -0.000674 | -0.002465 | -0.008315
-0.55 | -0.0006405 | -0.002335 | -0.008445
-0.54 | -0.000552 | -0.0028 | -0.00758
-0.53 | -0.000568 | -0.002285 | -0.00666
-0.52 | -0.0005685 | -0.00181 | -0.00728
-0.51 | -0.0004455 | -0.00208 | -0.006805
-0.5 | -0.0003825 | -0.00197 | -0.005445
-0.49 | -0.0002995 | -0.00151 | -0.0052
-0.48 | -0.000224 | -0.00104 | -0.0042
-0.47 | -8.65e-05 | -0.00065 | -0.00271
-0.46 | 0.0001415 | 4.5e-05 | -0.001185
-0.45 | 0.0003415 | 0.000815 | 0.001655
-0.44 | 0.000686 | 0.00158 | 0.004495
-0.43 | 0.0010975 | 0.002885 | 0.008735
-0.42 | 0.001649 | 0.00478 | 0.014925
-0.41 | 0.0025105 | 0.007275 | 0.023075
-0.4 | 0.0036035 | 0.01069 | 0.035325
-0.39 | 0.0051365 | 0.015575 | 0.051385
-0.38 | 0.0072115 | 0.02208 | 0.073285
-0.37 | 0.0100405 | 0.030995 | 0.107725
-0.36 | 0.0152495 | 0.043315 | 0.150965
-0.35 | 0.0209015 | 0.061315 | 0.2128
-0.34 | 0.02731 | 0.08423 | 0.3016
-0.33 | 0.037465 | 0.116605 | 0.415
-0.32 | 0.051175 | 0.16955 | 0.5846
-0.31 | 0.071465 | 0.2331 | 0.82965
-0.3 | 0.098805 | 0.3102 | 1.1491
-0.29 | 0.139145 | 0.42515 | 1.5823
-0.28 | 0.188 | 0.5871 | 2.1939
-0.27 | 0.2525 | 0.7999 | 3.0095
-0.26 | 0.34505 | 1.09985 | 4.0195
-0.25 | 0.46835 | 1.52755 | 5.5145
-0.24 | 0.63995 | 2.07755 | 7.6255
-0.23 | 0.86675 | 2.741 | 10.2375
-0.22 | 1.1675 | 3.6885 | 13.822
-0.21 | 1.63 | 4.986 | 18.5365
-0.2 | 2.1974 | 6.7075 | 24.695
-0.19 | 2.9105 | 8.9725 | 32.365
-0.18 | 3.904 | 11.8325 | 42.915
-0.17 | 5.169 | 15.798 | 55.885
-0.16 | 6.921 | 20.759 | 72.35
-0.15 | 9.2995 | 27.43 | 92.375
-0.14 | 12.2215 | 35.905 | 116.265
-0.13 | 15.92 | 45.79 | 145.695
-0.12 | 21.0845 | 59.115 | 180.2
-0.11 | 27.595 | 75.885 | 217.05
-0.1 | 35.78 | 96.43 | 258.4
-0.09 | 46.455 | 120.6 | 305.25
-0.08 | 58.75 | 147.925 | 352.9
-0.07 | 73.865 | 181.45 | 398.7
-0.06 | 93.335 | 220.4 | 453.75
-0.05 | 111.775 | 260.85 | 512.1
-0.04 | 136.505 | 306.55 | 561.7
-0.03 | 166.9 | 353.2 | 617.75
-0.02 | 197.2 | 404.45 | 661.1
-0.01 | 230.15 | 464.05 | 719.7
0 | 266.15 | 515.15 | 781.65
0.01 | 302.2 | 563.45 | 815
0.02 | 336.05 | 617 | 857
0.03 | 371.35 | 667.55 | 906
0.04 | 399.35 | 708.15 | 935.5
0.05 | 427.4 | 753.5 | 972
0.06 | 457.95 | 801.5 | 1019
0.07 | 477.9 | 839.5 | 1043
0.08 | 491.55 | 871.5 | 1067
0.09 | 503.65 | 905.5 | 1090
0.1 | 504 | 943 | 1112
0.11 | 510.95 | 977.5 | 1139.5
0.12 | 519 | 1007.5 | 1160
0.13 | 510 | 1018.5 | 1162
0.14 | 500 | 1035.5 | 1175
0.15 | 491.5 | 1070 | 1200
0.16 | 477.5 | 1089.5 | 1206
0.17 | 457 | 1096.5 | 1213
0.18 | 440.5 | 1108 | 1210
0.19 | 422 | 1123.5 | 1215.5
0.2 | 411 | 1140.5 | 1237.5
0.21 | 389.5 | 1148.5 | 1235
0.22 | 360.5 | 1139.5 | 1232.5
0.23 | 346.5 | 1146.5 | 1222.5
0.24 | 326 | 1161.5 | 1224
0.25 | 312 | 1158 | 1232
0.26 | 293.5 | 1158 | 1218.5
0.27 | 269.5 | 1141 | 1204
0.28 | 256.5 | 1134 | 1202.5
0.29 | 249 | 1149 | 1207.5
0.3 | 229 | 1136 | 1195.5
0.31 | 209.5 | 1116.5 | 1187
0.32 | 200 | 1113.5 | 1165
0.33 | 185.5 | 1103.5 | 1153.5
0.34 | 186 | 1088 | 1153
0.35 | 170.5 | 1075.5 | 1130
0.36 | 146.5 | 1058.5 | 1123
0.37 | 144.5 | 1044 | 1101.5
0.38 | 133.5 | 1020.5 | 1078.5
0.39 | 131.5 | 1000 | 1071
0.4 | 119 | 986.5 | 1047
0.41 | 107.5 | 959.5 | 1026
0.42 | 110 | 936.5 | 1010.5
0.43 | 103.5 | 914 | 988.5
0.44 | 97.5 | 884.5 | 963
0.45 | 89 | 862.5 | 943
0.46 | 84 | 834.5 | 922
0.47 | 78 | 802.5 | 895
0.48 | 88 | 774.5 | 855
0.49 | 76.5 | 748 | 845
0.5 | 53 | 736 | 860