## IDS-VDS Characteristic (mA-mm)
VGS (V) | VDS = 0.100 V | VDS = 0.500 V | VDS = 0.900 V
-0.75 | 0.00025433 | 0.0009406 | 0.0030034
-0.74 | 0.00024244 | 0.0009154 | 0.0029099
-0.73 | 0.00023215 | 0.0008762 | 0.0028201
-0.72 | 0.00022202 | 0.0008534 | 0.0027378
-0.71 | 0.00021271 | 0.000825 | 0.0026602
-0.7 | 0.00020464 | 0.0007976 | 0.0025977
-0.69 | 0.00019476 | 0.0007681 | 0.0025175
-0.68 | 0.00018595 | 0.0007418 | 0.0024403
-0.67 | 0.00017944 | 0.0007146 | 0.0023652
-0.66 | 0.00017101 | 0.0006833 | 0.0022836
-0.65 | 0.00016415 | 0.0006636 | 0.0022047
-0.64 | 0.00015641 | 0.0006412 | 0.0021529
-0.63 | 0.00014987 | 0.0006208 | 0.0020809
-0.62 | 0.00014313 | 0.0005974 | 0.0020113
-0.61 | 0.00013691 | 0.0005784 | 0.0019549
-0.6 | 0.00013009 | 0.0005559 | 0.0019017
-0.59 | 0.00012456 | 0.0005397 | 0.0018331
-0.58 | 0.00011951 | 0.0005206 | 0.001781
-0.57 | 0.00011487 | 0.000503 | 0.0017395
-0.56 | 0.00010975 | 0.00047841 | 0.0016861
-0.55 | 0.00010505 | 0.00046449 | 0.0016411
-0.54 | 0.00010094 | 0.00044994 | 0.0015914
-0.53 | 9.604e-05 | 0.00043525 | 0.0015471
-0.52 | 9.351e-05 | 0.0004251 | 0.0015015
-0.51 | 8.986e-05 | 0.00041499 | 0.0014694
-0.5 | 8.775e-05 | 0.00040283 | 0.0014448
-0.49 | 8.634e-05 | 0.00039896 | 0.001412
-0.48 | 8.667e-05 | 0.00039686 | 0.0014107
-0.47 | 8.712e-05 | 0.00039848 | 0.001417
-0.46 | 9.049e-05 | 0.0004062 | 0.0014386
-0.45 | 9.582e-05 | 0.00042321 | 0.0014918
-0.44 | 0.00010424 | 0.00044886 | 0.0015813
-0.43 | 0.00011845 | 0.00049088 | 0.0017167
-0.42 | 0.00013839 | 0.0005537 | 0.0019224
-0.41 | 0.00016632 | 0.0006535 | 0.0022255
-0.4 | 0.00020707 | 0.0007842 | 0.0026706
-0.39 | 0.00026436 | 0.0009692 | 0.0032985
-0.38 | 0.00034379 | 0.0012303 | 0.0041832
-0.37 | 0.00045346 | 0.0015916 | 0.0054295
-0.36 | 0.0006275 | 0.0020844 | 0.007305
-0.35 | 0.0008397 | 0.0027761 | 0.009781
-0.34 | 0.0011329 | 0.0037394 | 0.013225
-0.33 | 0.0015263 | 0.0050665 | 0.018137
-0.32 | 0.002081 | 0.006966 | 0.024901
-0.31 | 0.002832 | 0.009444 | 0.034259
-0.3 | 0.0038738 | 0.012874 | 0.047326
-0.29 | 0.0052674 | 0.017536 | 0.06542
-0.28 | 0.007352 | 0.024017 | 0.08966
-0.27 | 0.009969 | 0.032856 | 0.12236
-0.26 | 0.01358 | 0.044768 | 0.16725
-0.25 | 0.018371 | 0.06128 | 0.22867
-0.24 | 0.024882 | 0.0831 | 0.31148
-0.23 | 0.033841 | 0.1127 | 0.42252
-0.22 | 0.045799 | 0.15229 | 0.5724
-0.21 | 0.06259 | 0.20428 | 0.7708
-0.2 | 0.08438 | 0.27474 | 1.0318
-0.19 | 0.11324 | 0.36963 | 1.3761
-0.18 | 0.15258 | 0.49426 | 1.8303
-0.17 | 0.20404 | 0.659 | 2.4283
-0.16 | 0.27336 | 0.8751 | 3.1823
-0.15 | 0.36371 | 1.1567 | 4.1289
-0.14 | 0.48565 | 1.5288 | 5.3704
-0.13 | 0.6431 | 2.0036 | 6.882
-0.12 | 0.853 | 2.6099 | 8.739
-0.11 | 1.121 | 3.3936 | 10.917
-0.1 | 1.4755 | 4.3421 | 13.58
-0.09 | 1.9311 | 5.5902 | 16.705
-0.08 | 2.5072 | 7.088 | 20.252
-0.07 | 3.2382 | 8.929 | 24.319
-0.06 | 4.1232 | 11.144 | 28.874
-0.05 | 5.2587 | 13.732 | 34.034
-0.04 | 6.579 | 16.817 | 39.738
-0.03 | 8.207 | 20.379 | 45.9
-0.02 | 10.131 | 24.426 | 52.548
-0.01 | 12.386 | 29.05 | 59.91
0 | 15.023 | 34.192 | 67.63
0.01 | 17.965 | 39.798 | 75.82
0.02 | 21.25 | 45.893 | 84.35
0.03 | 24.896 | 52.693 | 93.5
0.04 | 28.85 | 59.6 | 102.77
0.05 | 33.106 | 67.26 | 112.58
0.06 | 37.646 | 75.07 | 122.74
0.07 | 42.406 | 83.58 | 133.18
0.08 | 47.272 | 92.24 | 143.94
0.09 | 52.311 | 101.24 | 154.61
0.1 | 57.32 | 110.56 | 165.9
0.11 | 62.55 | 120.32 | 177.24
0.12 | 67.66 | 130.33 | 188.88
0.13 | 72.81 | 140.52 | 200.59
0.14 | 77.88 | 150.92 | 212.3
0.15 | 82.85 | 161.39 | 224.35
0.16 | 87.73 | 172.42 | 236.42
0.17 | 92.3 | 183.42 | 248.53
0.18 | 96.69 | 194.41 | 260.5
0.19 | 100.94 | 205.79 | 272.79
0.2 | 105.19 | 216.84 | 285.05
0.21 | 109.14 | 228.6 | 297.48
0.22 | 112.83 | 240.03 | 309.84
0.23 | 116.31 | 251.53 | 321.86
0.24 | 119.69 | 263.01 | 334.24
0.25 | 122.74 | 274.59 | 346.61
0.26 | 125.79 | 286.12 | 358.74
0.27 | 128.62 | 297.63 | 370.99
0.28 | 131.2 | 309.06 | 382.9
0.29 | 133.78 | 320.3 | 394.94
0.3 | 135.97 | 331.85 | 406.94
0.31 | 138.03 | 343.11 | 418.79
0.32 | 140.15 | 354.2 | 430.37
0.33 | 142.06 | 365.38 | 442.13
0.34 | 144.02 | 376.14 | 453.45
0.35 | 145.47 | 386.99 | 464.8
0.36 | 147.03 | 397.53 | 476.02
0.37 | 148.56 | 408.06 | 486.9
0.38 | 150.17 | 418.32 | 497.88
0.39 | 151.28 | 428.38 | 508.53
0.4 | 152.38 | 438.27 | 518.95
0.41 | 153.56 | 447.83 | 529.3
0.42 | 154.68 | 457.43 | 539.44
0.43 | 155.92 | 466.47 | 549.34
0.44 | 156.59 | 475.42 | 559.04
0.45 | 157.45 | 484.02 | 568.43
0.46 | 158.45 | 492.47 | 577.4
0.47 | 159.15 | 500.61 | 586.6
0.48 | 160.07 | 508.37 | 595.3
0.49 | 160.53 | 515.83 | 603.8
0.5 | 161.28 | 523.01 | 612.2

## Tranconductance (mS-mm)
VGS (V) | VDS = 0.100 V | VDS = 0.500 V | VDS = 0.900 V
-0.75 | -0.001189 | -0.00252 | -0.00935
-0.74 | -0.001109 | -0.00322 | -0.009165
-0.73 | -0.001021 | -0.0031 | -0.008605
-0.72 | -0.000972 | -0.00256 | -0.007995
-0.71 | -0.000869 | -0.00279 | -0.007005
-0.7 | -0.0008975 | -0.002845 | -0.007135
-0.69 | -0.0009345 | -0.00279 | -0.00787
-0.68 | -0.000766 | -0.002675 | -0.007615
-0.67 | -0.000747 | -0.002925 | -0.007835
-0.66 | -0.0007645 | -0.00255 | -0.008025
-0.65 | -0.00073 | -0.002105 | -0.006535
-0.64 | -0.000714 | -0.00214 | -0.00619
-0.63 | -0.000664 | -0.00219 | -0.00708
-0.62 | -0.000648 | -0.00212 | -0.0063
-0.61 | -0.000652 | -0.002075 | -0.00548
-0.6 | -0.0006175 | -0.001935 | -0.00609
-0.59 | -0.000529 | -0.001765 | -0.006035
-0.58 | -0.0004845 | -0.001835 | -0.00468
-0.57 | -0.000488 | -0.0021095 | -0.004745
-0.56 | -0.000491 | -0.0019255 | -0.00492
-0.55 | -0.0004405 | -0.0014235 | -0.004735
-0.54 | -0.0004505 | -0.001462 | -0.0047
-0.53 | -0.0003715 | -0.001242 | -0.004495
-0.52 | -0.000309 | -0.001013 | -0.003885
-0.51 | -0.000288 | -0.0011135 | -0.002835
-0.5 | -0.000176 | -0.0008015 | -0.00287
-0.49 | -5.4e-05 | -0.0002985 | -0.001705
-0.48 | 3.9e-05 | -2.4e-05 | 0.00025
-0.47 | 0.000191 | 0.000467 | 0.001395
-0.46 | 0.000435 | 0.0012365 | 0.00374
-0.45 | 0.0006875 | 0.002133 | 0.007135
-0.44 | 0.0011315 | 0.0033835 | 0.011245
-0.43 | 0.0017075 | 0.005242 | 0.017055
-0.42 | 0.0023935 | 0.008131 | 0.02544
-0.41 | 0.003434 | 0.011525 | 0.03741
-0.4 | 0.004902 | 0.015785 | 0.05365
-0.39 | 0.006836 | 0.022305 | 0.07563
-0.38 | 0.009455 | 0.03112 | 0.10655
-0.37 | 0.0141855 | 0.042705 | 0.15609
-0.36 | 0.019312 | 0.059225 | 0.217575
-0.35 | 0.02527 | 0.08275 | 0.296
-0.34 | 0.03433 | 0.11452 | 0.4178
-0.33 | 0.047405 | 0.16133 | 0.5838
-0.32 | 0.065285 | 0.218875 | 0.8061
-0.31 | 0.08964 | 0.2954 | 1.12125
-0.3 | 0.12177 | 0.4046 | 1.55805
-0.29 | 0.17391 | 0.55715 | 2.1167
-0.28 | 0.23508 | 0.766 | 2.847
-0.27 | 0.3114 | 1.03755 | 3.8795
-0.26 | 0.4201 | 1.4212 | 5.3155
-0.25 | 0.5651 | 1.9166 | 7.2115
-0.24 | 0.7735 | 2.571 | 9.6925
-0.23 | 1.04585 | 3.4595 | 13.046
-0.22 | 1.43745 | 4.579 | 17.414
-0.21 | 1.92905 | 6.1225 | 22.97
-0.2 | 2.5325 | 8.2675 | 30.265
-0.19 | 3.41 | 10.976 | 39.925
-0.18 | 4.54 | 14.4685 | 52.61
-0.17 | 6.039 | 19.042 | 67.6
-0.16 | 7.9835 | 24.885 | 85.03
-0.15 | 10.6145 | 32.685 | 109.405
-0.14 | 13.9695 | 42.345 | 137.655
-0.13 | 18.3675 | 54.055 | 168.43
-0.12 | 23.895 | 69.5 | 201.75
-0.11 | 31.125 | 86.61 | 242.05
-0.1 | 40.505 | 109.83 | 289.4
-0.09 | 51.585 | 137.295 | 333.6
-0.08 | 65.355 | 166.94 | 380.7
-0.07 | 80.8 | 202.8 | 431.1
-0.06 | 101.025 | 240.15 | 485.75
-0.05 | 122.79 | 283.65 | 543.2
-0.04 | 147.415 | 332.35 | 593.3
-0.03 | 177.6 | 380.45 | 640.5
-0.02 | 208.95 | 433.55 | 700.5
-0.01 | 244.6 | 488.3 | 754.1
0 | 278.95 | 537.4 | 795.5
0.01 | 311.35 | 585.05 | 836
0.02 | 346.55 | 644.75 | 884
0.03 | 380 | 685.35 | 921
0.04 | 410.5 | 728.35 | 954
0.05 | 439.8 | 773.5 | 998.5
0.06 | 465 | 816 | 1030
0.07 | 481.3 | 858.5 | 1060
0.08 | 495.25 | 883 | 1071.5
0.09 | 502.4 | 916 | 1098
0.1 | 511.95 | 954 | 1131.5
0.11 | 517 | 988.5 | 1149
0.12 | 513 | 1010 | 1167.5
0.13 | 511 | 1029.5 | 1171
0.14 | 502 | 1043.5 | 1188
0.15 | 492.5 | 1075 | 1206
0.16 | 472.5 | 1101.5 | 1209
0.17 | 448 | 1099.5 | 1204
0.18 | 432 | 1118.5 | 1213
0.19 | 425 | 1121.5 | 1227.5
0.2 | 410 | 1140.5 | 1234.5
0.21 | 382 | 1159.5 | 1239.5
0.22 | 358.5 | 1146.5 | 1219
0.23 | 343 | 1149 | 1220
0.24 | 321.5 | 1153 | 1237.5
0.25 | 305 | 1155.5 | 1225
0.26 | 294 | 1152 | 1219
0.27 | 270.5 | 1147 | 1208
0.28 | 258 | 1133.5 | 1197.5
0.29 | 238.5 | 1139.5 | 1202
0.3 | 212.5 | 1140.5 | 1192.5
0.31 | 209 | 1117.5 | 1171.5
0.32 | 201.5 | 1113.5 | 1167
0.33 | 193.5 | 1097 | 1154
0.34 | 170.5 | 1080.5 | 1133.5
0.35 | 150.5 | 1069.5 | 1128.5
0.36 | 154.5 | 1053.5 | 1105
0.37 | 157 | 1039.5 | 1093
0.38 | 136 | 1016 | 1081.5
0.39 | 110.5 | 997.5 | 1053.5
0.4 | 114 | 972.5 | 1038.5
0.41 | 115 | 958 | 1024.5
0.42 | 118 | 932 | 1002
0.43 | 95.5 | 899.5 | 980
0.44 | 76.5 | 877.5 | 954.5
0.45 | 93 | 852.5 | 918
0.46 | 85 | 829.5 | 908.5
0.47 | 81 | 795 | 895
0.48 | 69 | 761 | 860
0.49 | 60.5 | 732 | 845
0.5 | 75 | 718 | 840