## IDS-VDS Characteristic (mA-mm)
VGS (V) | VDS = 0.100 V | VDS = 0.500 V | VDS = 0.900 V
-0.75 | 0.00031339 | 0.0012566 | 0.004121
-0.74 | 0.00029792 | 0.0012129 | 0.0039745
-0.73 | 0.00028405 | 0.0011701 | 0.0038693
-0.72 | 0.0002705 | 0.0011282 | 0.0037876
-0.71 | 0.00025782 | 0.001085 | 0.0036775
-0.7 | 0.00024776 | 0.0010506 | 0.0035217
-0.69 | 0.00023751 | 0.001009 | 0.0034129
-0.68 | 0.00022692 | 0.0009792 | 0.0033218
-0.67 | 0.00021612 | 0.0009329 | 0.0031878
-0.66 | 0.0002058 | 0.0009009 | 0.0031164
-0.65 | 0.0001982 | 0.0008719 | 0.0030108
-0.64 | 0.00018716 | 0.0008304 | 0.0029291
-0.63 | 0.00017823 | 0.0008085 | 0.0028155
-0.62 | 0.00017093 | 0.000777 | 0.002734
-0.61 | 0.00016329 | 0.0007448 | 0.0026482
-0.6 | 0.00015588 | 0.0007139 | 0.0025459
-0.59 | 0.00014872 | 0.0006874 | 0.0024656
-0.58 | 0.00014077 | 0.0006643 | 0.0023904
-0.57 | 0.00013443 | 0.0006397 | 0.0022985
-0.56 | 0.00012854 | 0.000616 | 0.0022284
-0.55 | 0.00012389 | 0.0005962 | 0.0021794
-0.54 | 0.00011807 | 0.0005754 | 0.0020899
-0.53 | 0.00011293 | 0.000554 | 0.002031
-0.52 | 0.0001075 | 0.0005344 | 0.0019646
-0.51 | 0.00010385 | 0.0005162 | 0.0019297
-0.5 | 0.00010064 | 0.0005019 | 0.0018605
-0.49 | 9.697e-05 | 0.00049321 | 0.0018215
-0.48 | 9.606e-05 | 0.00048102 | 0.0017873
-0.47 | 9.569e-05 | 0.00047441 | 0.0017648
-0.46 | 9.6e-05 | 0.00047144 | 0.0017545
-0.45 | 9.872e-05 | 0.00047534 | 0.001774
-0.44 | 0.00010535 | 0.00049335 | 0.0018201
-0.43 | 0.00011428 | 0.00052117 | 0.0019101
-0.42 | 0.00012925 | 0.00056363 | 0.0020453
-0.41 | 0.0001514 | 0.0006321 | 0.0022665
-0.4 | 0.00018446 | 0.000729 | 0.0025824
-0.39 | 0.00023007 | 0.0008697 | 0.0030542
-0.38 | 0.00029469 | 0.0010746 | 0.0037294
-0.37 | 0.00038488 | 0.0013526 | 0.0046753
-0.36 | 0.0005098 | 0.0017515 | 0.006133
-0.35 | 0.0007051 | 0.0022931 | 0.008054
-0.34 | 0.000954 | 0.0030677 | 0.010778
-0.33 | 0.0012873 | 0.0041328 | 0.014683
-0.32 | 0.001751 | 0.0055707 | 0.020068
-0.31 | 0.0023813 | 0.007781 | 0.027573
-0.3 | 0.0032574 | 0.010582 | 0.037914
-0.29 | 0.0044657 | 0.014458 | 0.052579
-0.28 | 0.006255 | 0.019783 | 0.07265
-0.27 | 0.008508 | 0.027143 | 0.09953
-0.26 | 0.011594 | 0.037075 | 0.13703
-0.25 | 0.015788 | 0.050518 | 0.18787
-0.24 | 0.021459 | 0.06965 | 0.25622
-0.23 | 0.029288 | 0.09446 | 0.35142
-0.22 | 0.039776 | 0.12768 | 0.47468
-0.21 | 0.053917 | 0.17284 | 0.6456
-0.2 | 0.07371 | 0.23335 | 0.8701
-0.19 | 0.09971 | 0.31558 | 1.1685
-0.18 | 0.13458 | 0.42387 | 1.5725
-0.17 | 0.18093 | 0.56775 | 2.0805
-0.16 | 0.24163 | 0.7548 | 2.7423
-0.15 | 0.32474 | 1.0054 | 3.6072
-0.14 | 0.43453 | 1.328 | 4.6906
-0.13 | 0.5789 | 1.7583 | 6.1
-0.12 | 0.7692 | 2.3045 | 7.722
-0.11 | 1.0174 | 2.9965 | 9.807
-0.1 | 1.3423 | 3.8933 | 12.232
-0.09 | 1.7652 | 4.997 | 15.181
-0.08 | 2.3018 | 6.395 | 18.526
-0.07 | 2.9795 | 8.108 | 22.373
-0.06 | 3.8268 | 10.139 | 26.738
-0.05 | 4.8773 | 12.574 | 31.707
-0.04 | 6.117 | 15.518 | 37.14
-0.03 | 7.67 | 18.929 | 43.148
-0.02 | 9.531 | 22.8 | 49.593
-0.01 | 11.72 | 27.253 | 56.641
0 | 14.237 | 32.228 | 64.28
0.01 | 17.101 | 37.734 | 72.21
0.02 | 20.287 | 43.657 | 80.63
0.03 | 23.897 | 50.19 | 89.57
0.04 | 27.731 | 57.1 | 98.88
0.05 | 31.979 | 64.55 | 108.54
0.06 | 36.449 | 72.45 | 118.48
0.07 | 41.173 | 80.59 | 128.91
0.08 | 46.07 | 89.34 | 139.42
0.09 | 51.041 | 98.23 | 150.3
0.1 | 56.14 | 107.53 | 161.32
0.11 | 61.15 | 117.28 | 172.61
0.12 | 66.38 | 127.02 | 184.23
0.13 | 71.53 | 137.31 | 195.69
0.14 | 76.6 | 147.69 | 207.57
0.15 | 81.51 | 158.24 | 219.44
0.16 | 86.43 | 169.06 | 231.48
0.17 | 91.07 | 179.94 | 243.59
0.18 | 95.57 | 191.03 | 255.59
0.19 | 99.89 | 202.15 | 267.86
0.2 | 104.06 | 213.58 | 280.07
0.21 | 108.05 | 224.9 | 292.51
0.22 | 111.76 | 236.41 | 304.65
0.23 | 115.3 | 247.96 | 317.02
0.24 | 118.71 | 259.38 | 329.29
0.25 | 122 | 271.09 | 341.61
0.26 | 124.86 | 282.45 | 353.85
0.27 | 127.65 | 294.01 | 365.82
0.28 | 130.36 | 305.45 | 377.93
0.29 | 132.74 | 316.87 | 390.02
0.3 | 135.21 | 328.37 | 401.99
0.31 | 137.29 | 339.53 | 413.85
0.32 | 139.35 | 350.7 | 425.54
0.33 | 141.27 | 361.8 | 437.23
0.34 | 143.18 | 372.74 | 448.72
0.35 | 144.84 | 383.51 | 460.08
0.36 | 146.45 | 394.09 | 471.13
0.37 | 147.89 | 404.72 | 482.41
0.38 | 149.33 | 415.01 | 493.28
0.39 | 150.83 | 425.18 | 504.01
0.4 | 151.93 | 434.97 | 514.54
0.41 | 153.04 | 444.64 | 524.76
0.42 | 154.19 | 454.25 | 535.13
0.43 | 155.05 | 463.46 | 545.06
0.44 | 156.23 | 472.5 | 554.77
0.45 | 157.03 | 481.16 | 564.37
0.46 | 157.93 | 489.7 | 573.5
0.47 | 158.68 | 497.88 | 582.8
0.48 | 159.57 | 505.78 | 591.4
0.49 | 160.28 | 513.3 | 599.9
0.5 | 161 | 520.62 | 608.3

## Tranconductance (mS-mm)
VGS (V) | VDS = 0.100 V | VDS = 0.500 V | VDS = 0.900 V
-0.75 | -0.001547 | -0.00437 | -0.01465
-0.74 | -0.001467 | -0.004325 | -0.012585
-0.73 | -0.001371 | -0.004235 | -0.009345
-0.72 | -0.0013115 | -0.004255 | -0.00959
-0.71 | -0.001137 | -0.00388 | -0.013295
-0.7 | -0.0010155 | -0.0038 | -0.01323
-0.69 | -0.001042 | -0.00357 | -0.009995
-0.68 | -0.0010695 | -0.003805 | -0.011255
-0.67 | -0.001056 | -0.003915 | -0.01027
-0.66 | -0.000896 | -0.00305 | -0.00885
-0.65 | -0.000932 | -0.003525 | -0.009365
-0.64 | -0.0009985 | -0.00317 | -0.009765
-0.63 | -0.0008115 | -0.00267 | -0.009755
-0.62 | -0.000747 | -0.003185 | -0.008365
-0.61 | -0.0007525 | -0.003155 | -0.009405
-0.6 | -0.0007285 | -0.00287 | -0.00913
-0.59 | -0.0007555 | -0.00248 | -0.007775
-0.58 | -0.0007145 | -0.002385 | -0.008355
-0.57 | -0.0006115 | -0.002415 | -0.0081
-0.56 | -0.000527 | -0.002175 | -0.005955
-0.55 | -0.0005235 | -0.00203 | -0.006925
-0.54 | -0.000548 | -0.00211 | -0.00742
-0.53 | -0.0005285 | -0.00205 | -0.006265
-0.52 | -0.000454 | -0.00189 | -0.005065
-0.51 | -0.000343 | -0.001625 | -0.005205
-0.5 | -0.000344 | -0.0011495 | -0.00541
-0.49 | -0.000229 | -0.001044 | -0.00366
-0.48 | -6.4e-05 | -0.00094 | -0.002835
-0.47 | -3e-06 | -0.000479 | -0.00164
-0.46 | 0.0001515 | 4.65e-05 | 0.00046
-0.45 | 0.0004675 | 0.0010955 | 0.00328
-0.44 | 0.000778 | 0.0022915 | 0.006805
-0.43 | 0.001195 | 0.003514 | 0.01126
-0.42 | 0.001856 | 0.0055465 | 0.01782
-0.41 | 0.0027605 | 0.0082685 | 0.026855
-0.4 | 0.0039335 | 0.01188 | 0.039385
-0.39 | 0.0055115 | 0.01728 | 0.05735
-0.38 | 0.0077405 | 0.024145 | 0.081055
-0.37 | 0.0107555 | 0.033845 | 0.12018
-0.36 | 0.016011 | 0.047025 | 0.168935
-0.35 | 0.02221 | 0.06581 | 0.23225
-0.34 | 0.02911 | 0.091985 | 0.33145
-0.33 | 0.03985 | 0.12515 | 0.4645
-0.32 | 0.0547 | 0.18241 | 0.6445
-0.31 | 0.07532 | 0.250565 | 0.8923
-0.3 | 0.10422 | 0.33385 | 1.2503
-0.29 | 0.14988 | 0.46005 | 1.7368
-0.28 | 0.202115 | 0.63425 | 2.34755
-0.27 | 0.26695 | 0.8646 | 3.219
-0.26 | 0.364 | 1.16875 | 4.417
-0.25 | 0.49325 | 1.62875 | 5.9595
-0.24 | 0.675 | 2.1971 | 8.1775
-0.23 | 0.91585 | 2.9015 | 10.923
-0.22 | 1.23145 | 3.919 | 14.709
-0.21 | 1.6967 | 5.2835 | 19.771
-0.2 | 2.28965 | 7.137 | 26.145
-0.19 | 3.0435 | 9.526 | 35.12
-0.18 | 4.061 | 12.6085 | 45.6
-0.17 | 5.3525 | 16.5465 | 58.49
-0.16 | 7.1905 | 21.8825 | 76.335
-0.15 | 9.645 | 28.66 | 97.415
-0.14 | 12.708 | 37.645 | 124.64
-0.13 | 16.7335 | 48.825 | 151.57
-0.12 | 21.925 | 61.91 | 185.35
-0.11 | 28.655 | 79.44 | 225.5
-0.1 | 37.39 | 100.025 | 268.7
-0.09 | 47.975 | 125.085 | 314.7
-0.08 | 60.715 | 155.55 | 359.6
-0.07 | 76.25 | 187.2 | 410.6
-0.06 | 94.89 | 223.3 | 466.7
-0.05 | 114.51 | 268.95 | 520.1
-0.04 | 139.635 | 317.75 | 572.05
-0.03 | 170.7 | 364.1 | 622.65
-0.02 | 202.5 | 416.2 | 674.65
-0.01 | 235.3 | 471.4 | 734.35
0 | 269.05 | 524.05 | 778.45
0.01 | 302.5 | 571.45 | 817.5
0.02 | 339.8 | 622.8 | 868
0.03 | 372.2 | 672.15 | 912.5
0.04 | 404.1 | 718 | 948.5
0.05 | 435.9 | 767.5 | 980
0.06 | 459.7 | 802 | 1018.5
0.07 | 481.05 | 844.5 | 1047
0.08 | 493.4 | 882 | 1069.5
0.09 | 503.5 | 909.5 | 1095
0.1 | 505.45 | 952.5 | 1115.5
0.11 | 512 | 974.5 | 1145.5
0.12 | 519 | 1001.5 | 1154
0.13 | 511 | 1033.5 | 1167
0.14 | 499 | 1046.5 | 1187.5
0.15 | 491.5 | 1068.5 | 1195.5
0.16 | 478 | 1085 | 1207.5
0.17 | 457 | 1098.5 | 1205.5
0.18 | 441 | 1110.5 | 1213.5
0.19 | 424.5 | 1127.5 | 1224
0.2 | 408 | 1137.5 | 1232.5
0.21 | 385 | 1141.5 | 1229
0.22 | 362.5 | 1153 | 1225.5
0.23 | 347.5 | 1148.5 | 1232
0.24 | 335 | 1156.5 | 1229.5
0.25 | 307.5 | 1153.5 | 1228
0.26 | 282.5 | 1146 | 1210.5
0.27 | 275 | 1150 | 1204
0.28 | 254.5 | 1143 | 1210
0.29 | 242.5 | 1146 | 1203
0.3 | 227.5 | 1133 | 1191.5
0.31 | 207 | 1116.5 | 1177.5
0.32 | 199 | 1113.5 | 1169
0.33 | 191.5 | 1102 | 1159
0.34 | 178.5 | 1085.5 | 1142.5
0.35 | 163.5 | 1067.5 | 1120.5
0.36 | 152.5 | 1060.5 | 1116.5
0.37 | 144 | 1046 | 1107.5
0.38 | 147 | 1023 | 1080
0.39 | 130 | 998 | 1063
0.4 | 110.5 | 973 | 1037.5
0.41 | 113 | 964 | 1029.5
0.42 | 100.5 | 941 | 1015
0.43 | 102 | 912.5 | 982
0.44 | 99 | 885 | 965.5
0.45 | 85 | 860 | 936.5
0.46 | 82.5 | 836 | 921.5
0.47 | 82 | 804 | 895
0.48 | 80 | 771 | 855
0.49 | 71.5 | 742 | 845
0.5 | 72 | 732 | 840