## IDS-VDS Characteristic (mA-mm)
VGS (V) | VDS = 0.100 V | VDS = 0.500 V | VDS = 0.900 V
-0.75 | 0.00032664 | 0.0013517 | 0.0045156
-0.74 | 0.00031502 | 0.0013093 | 0.0043764
-0.73 | 0.00029892 | 0.001252 | 0.0042112
-0.72 | 0.00028791 | 0.0012167 | 0.0041099
-0.71 | 0.00027423 | 0.0011715 | 0.0039982
-0.7 | 0.00026214 | 0.001128 | 0.0038561
-0.69 | 0.00025097 | 0.0010815 | 0.0037706
-0.68 | 0.00023968 | 0.0010441 | 0.0036356
-0.67 | 0.00023039 | 0.0010151 | 0.0035053
-0.66 | 0.00021842 | 0.0009755 | 0.0033988
-0.65 | 0.00020883 | 0.0009373 | 0.0033032
-0.64 | 0.00019871 | 0.0009058 | 0.0031767
-0.63 | 0.00018846 | 0.000865 | 0.0030656
-0.62 | 0.00018025 | 0.0008363 | 0.0029712
-0.61 | 0.00017379 | 0.0007971 | 0.0028822
-0.6 | 0.00016422 | 0.0007644 | 0.0027786
-0.59 | 0.00015671 | 0.0007374 | 0.0026828
-0.58 | 0.00014976 | 0.0007103 | 0.0026094
-0.57 | 0.00014369 | 0.0006854 | 0.0025181
-0.56 | 0.00013753 | 0.0006567 | 0.0024368
-0.55 | 0.00013133 | 0.0006298 | 0.0023602
-0.54 | 0.00012579 | 0.0006088 | 0.0022823
-0.53 | 0.00011987 | 0.0005872 | 0.0022234
-0.52 | 0.00011535 | 0.000562 | 0.0021537
-0.51 | 0.00011046 | 0.0005485 | 0.0020942
-0.5 | 0.00010736 | 0.000531 | 0.002044
-0.49 | 0.0001041 | 0.00052 | 0.0019826
-0.48 | 0.00010212 | 0.0005119 | 0.0019447
-0.47 | 0.00010101 | 0.0005031 | 0.0019245
-0.46 | 0.00010115 | 0.0005023 | 0.0019083
-0.45 | 0.00010454 | 0.0005083 | 0.0019209
-0.44 | 0.00010993 | 0.000523 | 0.0019526
-0.43 | 0.00012102 | 0.000551 | 0.0020311
-0.42 | 0.00013533 | 0.0005921 | 0.0021739
-0.41 | 0.00015799 | 0.0006571 | 0.0023854
-0.4 | 0.00019064 | 0.0007547 | 0.0026993
-0.39 | 0.00023782 | 0.0008941 | 0.0031411
-0.38 | 0.00030356 | 0.001096 | 0.003824
-0.37 | 0.00039568 | 0.0013792 | 0.0047759
-0.36 | 0.0005226 | 0.0017788 | 0.006207
-0.35 | 0.0007253 | 0.002323 | 0.008116
-0.34 | 0.0009782 | 0.0031087 | 0.010876
-0.33 | 0.001315 | 0.0041713 | 0.01471
-0.32 | 0.001792 | 0.0056525 | 0.02008
-0.31 | 0.0024401 | 0.007869 | 0.027567
-0.3 | 0.0033512 | 0.010695 | 0.038138
-0.29 | 0.0045702 | 0.014636 | 0.052326
-0.28 | 0.00639 | 0.019903 | 0.07263
-0.27 | 0.008716 | 0.027317 | 0.09971
-0.26 | 0.011883 | 0.037332 | 0.1374
-0.25 | 0.01619 | 0.051087 | 0.18697
-0.24 | 0.022014 | 0.0702 | 0.25625
-0.23 | 0.030049 | 0.0954 | 0.35148
-0.22 | 0.040696 | 0.12899 | 0.47716
-0.21 | 0.055365 | 0.17444 | 0.6453
-0.2 | 0.07577 | 0.23544 | 0.8737
-0.19 | 0.10235 | 0.31799 | 1.1721
-0.18 | 0.13788 | 0.42751 | 1.5683
-0.17 | 0.18604 | 0.5716 | 2.0897
-0.16 | 0.25002 | 0.7636 | 2.7599
-0.15 | 0.33358 | 1.015 | 3.6074
-0.14 | 0.44799 | 1.3493 | 4.7158
-0.13 | 0.591 | 1.7728 | 6.12
-0.12 | 0.7885 | 2.3288 | 7.798
-0.11 | 1.0402 | 3.0397 | 9.831
-0.1 | 1.3743 | 3.93 | 12.275
-0.09 | 1.8075 | 5.0614 | 15.218
-0.08 | 2.3516 | 6.435 | 18.567
-0.07 | 3.0415 | 8.154 | 22.47
-0.06 | 3.9062 | 10.25 | 26.797
-0.05 | 4.9879 | 12.762 | 31.781
-0.04 | 6.241 | 15.606 | 37.242
-0.03 | 7.836 | 19.034 | 43.127
-0.02 | 9.693 | 22.998 | 49.784
-0.01 | 11.919 | 27.455 | 56.676
0 | 14.472 | 32.479 | 64.33
0.01 | 17.392 | 37.876 | 72.35
0.02 | 20.567 | 43.919 | 80.79
0.03 | 24.218 | 50.431 | 89.74
0.04 | 28.148 | 57.36 | 99.07
0.05 | 32.364 | 64.82 | 108.67
0.06 | 36.859 | 72.7 | 118.68
0.07 | 41.56 | 81.07 | 129.05
0.08 | 46.489 | 89.61 | 139.72
0.09 | 51.481 | 98.61 | 150.53
0.1 | 56.578 | 108 | 161.54
0.11 | 61.63 | 117.62 | 172.96
0.12 | 66.84 | 127.57 | 184.49
0.13 | 71.95 | 137.65 | 196.16
0.14 | 76.96 | 148.11 | 207.85
0.15 | 81.97 | 158.71 | 219.84
0.16 | 86.83 | 169.7 | 231.98
0.17 | 91.52 | 180.58 | 244.02
0.18 | 95.99 | 191.62 | 256.36
0.19 | 100.24 | 202.82 | 268.25
0.2 | 104.3 | 214.25 | 280.68
0.21 | 108.27 | 225.79 | 293.15
0.22 | 112.12 | 237.16 | 305.45
0.23 | 115.77 | 248.65 | 317.84
0.24 | 119.04 | 260.23 | 330.06
0.25 | 122.18 | 271.91 | 342.43
0.26 | 125.08 | 283.53 | 354.65
0.27 | 127.81 | 294.83 | 366.87
0.28 | 130.7 | 306.38 | 378.81
0.29 | 133.12 | 317.92 | 390.91
0.3 | 135.48 | 329.34 | 403.01
0.31 | 137.63 | 340.68 | 414.87
0.32 | 139.57 | 351.75 | 426.7
0.33 | 141.6 | 362.92 | 438.23
0.34 | 143.46 | 373.89 | 449.8
0.35 | 145.15 | 384.67 | 461.2
0.36 | 146.61 | 395.32 | 472.38
0.37 | 148.23 | 405.94 | 483.73
0.38 | 149.65 | 416.31 | 494.42
0.39 | 151 | 426.48 | 505.23
0.4 | 152.2 | 436.32 | 515.83
0.41 | 153.14 | 445.96 | 526.19
0.42 | 154.54 | 455.59 | 536.4
0.43 | 155.51 | 464.9 | 546.42
0.44 | 156.45 | 473.84 | 556.18
0.45 | 157.31 | 482.59 | 565.65
0.46 | 158.05 | 491.11 | 575
0.47 | 159.15 | 499.33 | 583.8
0.48 | 159.87 | 507.25 | 592.8
0.49 | 160.49 | 514.81 | 601.4
0.5 | 161.08 | 522.11 | 609.9

## Tranconductance (mS-mm)
VGS (V) | VDS = 0.100 V | VDS = 0.500 V | VDS = 0.900 V
-0.75 | -0.001162 | -0.00424 | -0.01392
-0.74 | -0.001386 | -0.004985 | -0.01522
-0.73 | -0.0013555 | -0.00463 | -0.013325
-0.72 | -0.0012345 | -0.004025 | -0.01065
-0.71 | -0.0012885 | -0.004435 | -0.01269
-0.7 | -0.001163 | -0.0045 | -0.01138
-0.69 | -0.001123 | -0.004195 | -0.011025
-0.68 | -0.001029 | -0.00332 | -0.013265
-0.67 | -0.001063 | -0.00343 | -0.01184
-0.66 | -0.001078 | -0.00389 | -0.010105
-0.65 | -0.0009855 | -0.003485 | -0.011105
-0.64 | -0.0010185 | -0.003615 | -0.01188
-0.63 | -0.000923 | -0.003475 | -0.010275
-0.62 | -0.0007335 | -0.003395 | -0.00917
-0.61 | -0.0008015 | -0.003595 | -0.00963
-0.6 | -0.000854 | -0.002985 | -0.00997
-0.59 | -0.000723 | -0.002705 | -0.00846
-0.58 | -0.000651 | -0.0026 | -0.008235
-0.57 | -0.0006115 | -0.00268 | -0.00863
-0.56 | -0.000618 | -0.00278 | -0.007895
-0.55 | -0.000587 | -0.002395 | -0.007725
-0.54 | -0.000573 | -0.00213 | -0.00684
-0.53 | -0.000522 | -0.00234 | -0.00643
-0.52 | -0.0004705 | -0.001935 | -0.00646
-0.51 | -0.0003995 | -0.00155 | -0.005485
-0.5 | -0.000318 | -0.001425 | -0.00558
-0.49 | -0.000262 | -0.000955 | -0.004965
-0.48 | -0.0001545 | -0.000845 | -0.002905
-0.47 | -4.85e-05 | -0.00048 | -0.00182
-0.46 | 0.0001765 | 0.00026 | -0.00018
-0.45 | 0.000439 | 0.001035 | 0.002215
-0.44 | 0.000824 | 0.002135 | 0.00551
-0.43 | 0.00127 | 0.003455 | 0.011065
-0.42 | 0.0018485 | 0.005305 | 0.017715
-0.41 | 0.0027655 | 0.00813 | 0.02627
-0.4 | 0.0039915 | 0.01185 | 0.037785
-0.39 | 0.005646 | 0.017065 | 0.056235
-0.38 | 0.007893 | 0.024255 | 0.08174
-0.37 | 0.010952 | 0.03414 | 0.11915
-0.36 | 0.016481 | 0.04719 | 0.167005
-0.35 | 0.02278 | 0.066495 | 0.23345
-0.34 | 0.029485 | 0.092415 | 0.3297
-0.33 | 0.04069 | 0.12719 | 0.4602
-0.32 | 0.056255 | 0.184885 | 0.64285
-0.31 | 0.07796 | 0.252125 | 0.9029
-0.3 | 0.106505 | 0.33835 | 1.23795
-0.29 | 0.15194 | 0.4604 | 1.7246
-0.28 | 0.20729 | 0.63405 | 2.3692
-0.27 | 0.27465 | 0.87145 | 3.2385
-0.26 | 0.3737 | 1.1885 | 4.363
-0.25 | 0.50655 | 1.6434 | 5.9425
-0.24 | 0.69295 | 2.21565 | 8.2255
-0.23 | 0.9341 | 2.9395 | 11.0455
-0.22 | 1.2658 | 3.952 | 14.691
-0.21 | 1.7537 | 5.3225 | 19.827
-0.2 | 2.34925 | 7.1775 | 26.34
-0.19 | 3.1055 | 9.6035 | 34.73
-0.18 | 4.1845 | 12.6805 | 45.88
-0.17 | 5.607 | 16.8045 | 59.58
-0.16 | 7.377 | 22.17 | 75.885
-0.15 | 9.8985 | 29.285 | 97.795
-0.14 | 12.871 | 37.89 | 125.63
-0.13 | 17.0255 | 48.975 | 154.11
-0.12 | 22.46 | 63.345 | 185.55
-0.11 | 29.29 | 80.06 | 223.85
-0.1 | 38.365 | 101.085 | 269.35
-0.09 | 48.865 | 125.25 | 314.6
-0.08 | 61.7 | 154.63 | 362.6
-0.07 | 77.73 | 190.75 | 411.5
-0.06 | 97.32 | 230.4 | 465.55
-0.05 | 116.74 | 267.8 | 522.25
-0.04 | 142.405 | 313.6 | 567.3
-0.03 | 172.6 | 369.6 | 627.1
-0.02 | 204.15 | 421.05 | 677.45
-0.01 | 238.95 | 474.05 | 727.3
0 | 273.65 | 521.05 | 783.7
0.01 | 304.75 | 572 | 823
0.02 | 341.3 | 627.75 | 869.5
0.03 | 379.05 | 672.05 | 914
0.04 | 407.3 | 719.45 | 946.5
0.05 | 435.55 | 767 | 980.5
0.06 | 459.8 | 812.5 | 1019
0.07 | 481.5 | 845.5 | 1052
0.08 | 496.05 | 877 | 1074
0.09 | 504.45 | 919.5 | 1091
0.1 | 507.45 | 950.5 | 1121.5
0.11 | 513.1 | 978.5 | 1147.5
0.12 | 516 | 1001.5 | 1160
0.13 | 506 | 1027 | 1168
0.14 | 501 | 1053 | 1184
0.15 | 493.5 | 1079.5 | 1206.5
0.16 | 477.5 | 1093.5 | 1209
0.17 | 458 | 1096 | 1219
0.18 | 436 | 1112 | 1211.5
0.19 | 415.5 | 1131.5 | 1216
0.2 | 401.5 | 1148.5 | 1245
0.21 | 391 | 1145.5 | 1238.5
0.22 | 375 | 1143 | 1234.5
0.23 | 346 | 1153.5 | 1230.5
0.24 | 320.5 | 1163 | 1229.5
0.25 | 302 | 1165 | 1229.5
0.26 | 281.5 | 1146 | 1222
0.27 | 281 | 1142.5 | 1208
0.28 | 265.5 | 1154.5 | 1202
0.29 | 239 | 1148 | 1210
0.3 | 225.5 | 1138 | 1198
0.31 | 204.5 | 1120.5 | 1184.5
0.32 | 198.5 | 1112 | 1168
0.33 | 194.5 | 1107 | 1155
0.34 | 177.5 | 1087.5 | 1148.5
0.35 | 157.5 | 1071.5 | 1129
0.36 | 154 | 1063.5 | 1126.5
0.37 | 152 | 1049.5 | 1102
0.38 | 138.5 | 1027 | 1075
0.39 | 127.5 | 1000.5 | 1070.5
0.4 | 107 | 974 | 1048
0.41 | 117 | 963.5 | 1028.5
0.42 | 118.5 | 947 | 1011.5
0.43 | 95.5 | 912.5 | 989
0.44 | 90 | 884.5 | 961.5
0.45 | 80 | 863.5 | 941
0.46 | 92 | 837 | 907.5
0.47 | 91 | 807 | 890
0.48 | 67 | 774 | 880
0.49 | 60.5 | 743 | 855
0.5 | 59 | 730 | 850