## IDS-VDS Characteristic (mA-mm)
VGS (V) | VDS = 0.100 V | VDS = 0.500 V | VDS = 0.900 V
-0.75 | 0.00035382 | 0.0014284 | 0.0046987
-0.74 | 0.00033876 | 0.0013773 | 0.0045659
-0.73 | 0.00032354 | 0.0013244 | 0.0043943
-0.72 | 0.0003083 | 0.001279 | 0.0042828
-0.71 | 0.00029486 | 0.0012301 | 0.0041382
-0.7 | 0.00027836 | 0.0011871 | 0.004003
-0.69 | 0.00026721 | 0.0011427 | 0.0038885
-0.68 | 0.00025451 | 0.0011013 | 0.0037559
-0.67 | 0.00024503 | 0.0010617 | 0.0036329
-0.66 | 0.0002294 | 0.0010144 | 0.0035311
-0.65 | 0.00022053 | 0.0009734 | 0.0033984
-0.64 | 0.00021199 | 0.0009416 | 0.0033391
-0.63 | 0.00020035 | 0.0009114 | 0.0032022
-0.62 | 0.00019148 | 0.0008715 | 0.0030885
-0.61 | 0.00018239 | 0.0008385 | 0.0029949
-0.6 | 0.00017469 | 0.0008131 | 0.0029011
-0.59 | 0.00016886 | 0.0007782 | 0.0028121
-0.58 | 0.00016023 | 0.0007516 | 0.0027183
-0.57 | 0.00015404 | 0.0007213 | 0.0026126
-0.56 | 0.00014605 | 0.0006931 | 0.0025573
-0.55 | 0.00014109 | 0.0006725 | 0.0024595
-0.54 | 0.00013415 | 0.0006411 | 0.0023866
-0.53 | 0.00012752 | 0.0006213 | 0.0022969
-0.52 | 0.00012192 | 0.0006003 | 0.0022293
-0.51 | 0.00011765 | 0.0005761 | 0.0021751
-0.5 | 0.00011337 | 0.0005585 | 0.0021043
-0.49 | 0.00011036 | 0.000548 | 0.0020654
-0.48 | 0.00010821 | 0.0005294 | 0.0020196
-0.47 | 0.00010482 | 0.0005248 | 0.0019965
-0.46 | 0.00010593 | 0.0005224 | 0.0019874
-0.45 | 0.00010856 | 0.0005262 | 0.001995
-0.44 | 0.00011478 | 0.000543 | 0.0020261
-0.43 | 0.00012296 | 0.0005647 | 0.0020967
-0.42 | 0.00013755 | 0.0006042 | 0.0022249
-0.41 | 0.00015934 | 0.0006678 | 0.0024377
-0.4 | 0.00019106 | 0.0007616 | 0.0027469
-0.39 | 0.00023618 | 0.0009041 | 0.0032057
-0.38 | 0.00029934 | 0.0011024 | 0.0038659
-0.37 | 0.00038713 | 0.0013745 | 0.0047893
-0.36 | 0.00050961 | 0.0017634 | 0.006208
-0.35 | 0.0007031 | 0.0023022 | 0.008118
-0.34 | 0.0009471 | 0.003072 | 0.010811
-0.33 | 0.001278 | 0.0041014 | 0.014628
-0.32 | 0.0017369 | 0.0055539 | 0.019946
-0.31 | 0.0023629 | 0.00772 | 0.027456
-0.3 | 0.0032303 | 0.010452 | 0.037744
-0.29 | 0.0044127 | 0.014294 | 0.052115
-0.28 | 0.006178 | 0.019593 | 0.07261
-0.27 | 0.008429 | 0.026946 | 0.09901
-0.26 | 0.011478 | 0.036793 | 0.13616
-0.25 | 0.015648 | 0.050405 | 0.18697
-0.24 | 0.021242 | 0.0691 | 0.25567
-0.23 | 0.029064 | 0.09406 | 0.35102
-0.22 | 0.039469 | 0.12741 | 0.47461
-0.21 | 0.053629 | 0.17264 | 0.6437
-0.2 | 0.07371 | 0.23371 | 0.871
-0.19 | 0.09955 | 0.31479 | 1.1721
-0.18 | 0.13482 | 0.42227 | 1.5771
-0.17 | 0.18131 | 0.5698 | 2.0895
-0.16 | 0.24279 | 0.7632 | 2.7543
-0.15 | 0.32637 | 1.0056 | 3.6102
-0.14 | 0.43701 | 1.3383 | 4.7182
-0.13 | 0.5821 | 1.7719 | 6.104
-0.12 | 0.773 | 2.3141 | 7.786
-0.11 | 1.0234 | 3.0248 | 9.848
-0.1 | 1.349 | 3.9236 | 12.302
-0.09 | 1.7781 | 5.0562 | 15.251
-0.08 | 2.3187 | 6.457 | 18.655
-0.07 | 2.9996 | 8.155 | 22.437
-0.06 | 3.8572 | 10.195 | 26.924
-0.05 | 4.9195 | 12.71 | 31.849
-0.04 | 6.182 | 15.64 | 37.325
-0.03 | 7.75 | 19.063 | 43.312
-0.02 | 9.617 | 23.013 | 49.818
-0.01 | 11.815 | 27.381 | 56.848
0 | 14.36 | 32.417 | 64.55
0.01 | 17.246 | 37.965 | 72.57
0.02 | 20.444 | 43.927 | 80.95
0.03 | 24.097 | 50.434 | 89.94
0.04 | 27.966 | 57.48 | 99.23
0.05 | 32.187 | 64.9 | 108.94
0.06 | 36.663 | 72.7 | 118.96
0.07 | 41.373 | 81.07 | 129.37
0.08 | 46.293 | 89.7 | 139.88
0.09 | 51.317 | 98.69 | 150.73
0.1 | 56.39 | 108.1 | 161.82
0.11 | 61.43 | 117.61 | 173.15
0.12 | 66.62 | 127.75 | 184.77
0.13 | 71.79 | 137.81 | 196.27
0.14 | 76.83 | 148.13 | 208.17
0.15 | 81.8 | 158.73 | 220.04
0.16 | 86.61 | 169.58 | 232.1
0.17 | 91.3 | 180.56 | 244.29
0.18 | 95.75 | 191.64 | 256.3
0.19 | 100.07 | 202.82 | 268.6
0.2 | 104.27 | 214 | 280.9
0.21 | 108.17 | 225.62 | 293.27
0.22 | 111.88 | 237.09 | 305.44
0.23 | 115.49 | 248.54 | 317.76
0.24 | 118.72 | 260.19 | 330.05
0.25 | 122.06 | 271.67 | 342.43
0.26 | 124.94 | 283.25 | 354.71
0.27 | 127.69 | 294.77 | 366.66
0.28 | 130.36 | 306.24 | 378.86
0.29 | 132.9 | 317.65 | 390.92
0.3 | 135.25 | 329.06 | 402.92
0.31 | 137.39 | 340.35 | 414.93
0.32 | 139.42 | 351.57 | 426.56
0.33 | 141.34 | 362.75 | 438.36
0.34 | 143.28 | 373.6 | 449.86
0.35 | 144.92 | 384.45 | 461.23
0.36 | 146.45 | 395.12 | 472.37
0.37 | 147.97 | 405.74 | 483.54
0.38 | 149.18 | 416.13 | 494.43
0.39 | 150.81 | 426.11 | 505.21
0.4 | 151.92 | 436.12 | 515.75
0.41 | 153.04 | 445.83 | 525.98
0.42 | 154.13 | 455.39 | 536.37
0.43 | 155.17 | 464.7 | 546.34
0.44 | 156.21 | 473.67 | 556.14
0.45 | 157.07 | 482.42 | 565.72
0.46 | 157.85 | 491.02 | 574.8
0.47 | 158.67 | 499.21 | 584.2
0.48 | 159.76 | 507.05 | 592.8
0.49 | 160.34 | 514.73 | 601.4
0.5 | 160.99 | 522.11 | 609.9

## Tranconductance (mS-mm)
VGS (V) | VDS = 0.100 V | VDS = 0.500 V | VDS = 0.900 V
-0.75 | -0.001506 | -0.00511 | -0.01328
-0.74 | -0.001514 | -0.0052 | -0.01522
-0.73 | -0.001523 | -0.004915 | -0.014155
-0.72 | -0.001434 | -0.004715 | -0.012805
-0.71 | -0.001497 | -0.004595 | -0.01399
-0.7 | -0.0013825 | -0.00437 | -0.012485
-0.69 | -0.0011925 | -0.00429 | -0.012355
-0.68 | -0.001109 | -0.00405 | -0.01278
-0.67 | -0.0012555 | -0.004345 | -0.01124
-0.66 | -0.001225 | -0.004415 | -0.011725
-0.65 | -0.0008705 | -0.00364 | -0.0096
-0.64 | -0.001009 | -0.0031 | -0.00981
-0.63 | -0.0010255 | -0.003505 | -0.01253
-0.62 | -0.000898 | -0.003645 | -0.010365
-0.61 | -0.0008395 | -0.00292 | -0.00937
-0.6 | -0.0006765 | -0.003015 | -0.00914
-0.59 | -0.000723 | -0.003075 | -0.00914
-0.58 | -0.000741 | -0.002845 | -0.009975
-0.57 | -0.000709 | -0.002925 | -0.00805
-0.56 | -0.0006475 | -0.00244 | -0.007655
-0.55 | -0.000595 | -0.0026 | -0.008535
-0.54 | -0.0006785 | -0.00256 | -0.00813
-0.53 | -0.0006115 | -0.00204 | -0.007865
-0.52 | -0.0004935 | -0.00226 | -0.00609
-0.51 | -0.0004275 | -0.00209 | -0.00625
-0.5 | -0.0003645 | -0.001405 | -0.005485
-0.49 | -0.000258 | -0.001455 | -0.004235
-0.48 | -0.000277 | -0.00116 | -0.003445
-0.47 | -0.000114 | -0.00035 | -0.00161
-0.46 | 0.000187 | 7e-05 | -7.5e-05
-0.45 | 0.0004425 | 0.00103 | 0.001935
-0.44 | 0.00072 | 0.001925 | 0.005085
-0.43 | 0.0011385 | 0.00306 | 0.00994
-0.42 | 0.001819 | 0.005155 | 0.01705
-0.41 | 0.0026755 | 0.00787 | 0.0261
-0.4 | 0.003842 | 0.011815 | 0.0384
-0.39 | 0.005414 | 0.01704 | 0.05595
-0.38 | 0.0075475 | 0.02352 | 0.07918
-0.37 | 0.0105135 | 0.03305 | 0.117105
-0.36 | 0.0157985 | 0.046385 | 0.166435
-0.35 | 0.0218745 | 0.06543 | 0.23015
-0.34 | 0.028745 | 0.08996 | 0.3255
-0.33 | 0.03949 | 0.124095 | 0.45675
-0.32 | 0.054245 | 0.18093 | 0.6414
-0.31 | 0.07467 | 0.244905 | 0.8899
-0.3 | 0.10249 | 0.3287 | 1.23295
-0.29 | 0.147385 | 0.45705 | 1.7433
-0.28 | 0.200815 | 0.6326 | 2.34475
-0.27 | 0.265 | 0.86 | 3.1775
-0.26 | 0.36095 | 1.17295 | 4.398
-0.25 | 0.4882 | 1.61535 | 5.9755
-0.24 | 0.6708 | 2.18275 | 8.2025
-0.23 | 0.91135 | 2.9155 | 10.947
-0.22 | 1.22825 | 3.929 | 14.634
-0.21 | 1.71205 | 5.315 | 19.8195
-0.2 | 2.29605 | 7.1075 | 26.42
-0.19 | 3.0555 | 9.428 | 35.305
-0.18 | 4.088 | 12.7505 | 45.87
-0.17 | 5.3985 | 17.0465 | 58.86
-0.16 | 7.253 | 21.79 | 76.035
-0.15 | 9.711 | 28.755 | 98.195
-0.14 | 12.7865 | 38.315 | 124.69
-0.13 | 16.7995 | 48.79 | 153.39
-0.12 | 22.065 | 62.645 | 187.2
-0.11 | 28.8 | 80.475 | 225.8
-0.1 | 37.735 | 101.57 | 270.15
-0.09 | 48.485 | 126.67 | 317.65
-0.08 | 61.075 | 154.94 | 359.3
-0.07 | 76.925 | 186.9 | 413.45
-0.06 | 95.995 | 227.75 | 470.6
-0.05 | 116.24 | 272.25 | 520.05
-0.04 | 141.525 | 317.65 | 573.15
-0.03 | 171.75 | 368.65 | 624.65
-0.02 | 203.25 | 415.9 | 676.8
-0.01 | 237.15 | 470.2 | 736.6
0 | 271.55 | 529.2 | 786.1
0.01 | 304.2 | 575.5 | 820
0.02 | 342.55 | 623.45 | 868.5
0.03 | 376.1 | 677.65 | 914
0.04 | 404.5 | 723.3 | 950
0.05 | 434.85 | 761 | 986.5
0.06 | 459.3 | 808.5 | 1021.5
0.07 | 481.5 | 850 | 1046
0.08 | 497.2 | 881 | 1068
0.09 | 504.85 | 920 | 1097
0.1 | 505.65 | 946 | 1121
0.11 | 511.5 | 982.5 | 1147.5
0.12 | 518 | 1010 | 1156
0.13 | 510.5 | 1019 | 1170
0.14 | 500.5 | 1046 | 1188.5
0.15 | 489 | 1072.5 | 1196.5
0.16 | 475 | 1091.5 | 1212.5
0.17 | 457 | 1103 | 1210
0.18 | 438.5 | 1113 | 1215.5
0.19 | 426 | 1118 | 1230
0.2 | 405 | 1140 | 1233.5
0.21 | 380.5 | 1154.5 | 1227
0.22 | 366 | 1146 | 1224.5
0.23 | 342 | 1155 | 1230.5
0.24 | 328.5 | 1156.5 | 1233.5
0.25 | 311 | 1153 | 1233
0.26 | 281.5 | 1155 | 1211.5
0.27 | 271 | 1149.5 | 1207.5
0.28 | 260.5 | 1144 | 1213
0.29 | 244.5 | 1141 | 1203
0.3 | 224.5 | 1135 | 1200.5
0.31 | 208.5 | 1125.5 | 1182
0.32 | 197.5 | 1120 | 1171.5
0.33 | 193 | 1101.5 | 1165
0.34 | 179 | 1085 | 1143.5
0.35 | 158.5 | 1076 | 1125.5
0.36 | 152.5 | 1064.5 | 1115.5
0.37 | 136.5 | 1050.5 | 1103
0.38 | 142 | 1018.5 | 1083.5
0.39 | 137 | 999.5 | 1066
0.4 | 111.5 | 986 | 1038.5
0.41 | 110.5 | 963.5 | 1031
0.42 | 106.5 | 943.5 | 1018
0.43 | 104 | 914 | 988.5
0.44 | 95 | 886 | 969
0.45 | 82 | 867.5 | 933
0.46 | 80 | 839.5 | 924
0.47 | 95.5 | 801.5 | 900
0.48 | 83.5 | 776 | 860
0.49 | 61.5 | 753 | 855
0.5 | 65 | 738 | 850