## IDS-VDS Characteristic (mA-mm)
VGS (V) | VDS = 0.100 V | VDS = 0.500 V | VDS = 0.900 V
-0.75 | 0.00035143 | 0.0014258 | 0.0047305
-0.74 | 0.00033449 | 0.0013819 | 0.0046102
-0.73 | 0.00031773 | 0.0013277 | 0.0044528
-0.72 | 0.00030618 | 0.0012817 | 0.0042973
-0.71 | 0.00029095 | 0.001237 | 0.004175
-0.7 | 0.00027882 | 0.001189 | 0.0040417
-0.69 | 0.00026367 | 0.001147 | 0.003937
-0.68 | 0.00025236 | 0.0011164 | 0.0038313
-0.67 | 0.00024279 | 0.0010685 | 0.0036926
-0.66 | 0.00023255 | 0.0010233 | 0.0035665
-0.65 | 0.00022089 | 0.0009824 | 0.0034622
-0.64 | 0.0002095 | 0.0009463 | 0.0033498
-0.63 | 0.0002008 | 0.0009076 | 0.0032611
-0.62 | 0.00018951 | 0.0008756 | 0.0031296
-0.61 | 0.00018111 | 0.0008475 | 0.0030346
-0.6 | 0.00017432 | 0.000814 | 0.0029279
-0.59 | 0.00016493 | 0.0007789 | 0.0028408
-0.58 | 0.00015584 | 0.0007539 | 0.002759
-0.57 | 0.00014889 | 0.0007231 | 0.0026528
-0.56 | 0.00014354 | 0.0006999 | 0.0025678
-0.55 | 0.00013601 | 0.000671 | 0.0024725
-0.54 | 0.00013179 | 0.0006494 | 0.0024172
-0.53 | 0.00012718 | 0.0006242 | 0.0023332
-0.52 | 0.0001214 | 0.0006051 | 0.0022535
-0.51 | 0.00011719 | 0.0005844 | 0.0022014
-0.5 | 0.00011226 | 0.0005639 | 0.0021315
-0.49 | 0.00010746 | 0.0005474 | 0.0020806
-0.48 | 0.00010536 | 0.0005363 | 0.0020485
-0.47 | 0.00010438 | 0.0005269 | 0.0020002
-0.46 | 0.00010424 | 0.0005212 | 0.0020037
-0.45 | 0.00010605 | 0.0005259 | 0.0020023
-0.44 | 0.00011121 | 0.0005392 | 0.0020348
-0.43 | 0.00012012 | 0.0005626 | 0.0020938
-0.42 | 0.00013362 | 0.0005991 | 0.0022197
-0.41 | 0.00015492 | 0.0006628 | 0.0024204
-0.4 | 0.00018509 | 0.0007478 | 0.0027129
-0.39 | 0.00022867 | 0.0008814 | 0.003129
-0.38 | 0.00028995 | 0.001066 | 0.0037731
-0.37 | 0.00037505 | 0.0013357 | 0.0046703
-0.36 | 0.00049489 | 0.0017098 | 0.006015
-0.35 | 0.0006867 | 0.0022335 | 0.007814
-0.34 | 0.0009227 | 0.0029574 | 0.010438
-0.33 | 0.0012443 | 0.0039769 | 0.014076
-0.32 | 0.0016956 | 0.0053901 | 0.019139
-0.31 | 0.0023074 | 0.007429 | 0.026349
-0.3 | 0.0031616 | 0.010144 | 0.036309
-0.29 | 0.0043123 | 0.01388 | 0.050084
-0.28 | 0.006049 | 0.018972 | 0.0693
-0.27 | 0.008241 | 0.026007 | 0.09597
-0.26 | 0.011258 | 0.035512 | 0.13206
-0.25 | 0.015304 | 0.048616 | 0.17968
-0.24 | 0.020815 | 0.06672 | 0.2471
-0.23 | 0.028423 | 0.09113 | 0.33763
-0.22 | 0.038614 | 0.12364 | 0.46124
-0.21 | 0.052538 | 0.16767 | 0.6259
-0.2 | 0.07237 | 0.22618 | 0.8448
-0.19 | 0.09767 | 0.30595 | 1.1408
-0.18 | 0.13201 | 0.41257 | 1.5266
-0.17 | 0.17827 | 0.55464 | 2.0318
-0.16 | 0.23931 | 0.739 | 2.6849
-0.15 | 0.32059 | 0.9837 | 3.5303
-0.14 | 0.43049 | 1.3072 | 4.5963
-0.13 | 0.571 | 1.7307 | 5.948
-0.12 | 0.76 | 2.2606 | 7.597
-0.11 | 1.0092 | 2.9597 | 9.629
-0.1 | 1.3282 | 3.8255 | 12.021
-0.09 | 1.7523 | 4.9539 | 14.94
-0.08 | 2.2835 | 6.291 | 18.24
-0.07 | 2.9587 | 8.004 | 22.093
-0.06 | 3.8071 | 10.038 | 26.457
-0.05 | 4.8628 | 12.49 | 31.248
-0.04 | 6.096 | 15.432 | 36.714
-0.03 | 7.65 | 18.765 | 42.672
-0.02 | 9.511 | 22.646 | 49.175
-0.01 | 11.661 | 27.076 | 56.155
0 | 14.223 | 32.108 | 63.82
0.01 | 17.098 | 37.482 | 71.69
0.02 | 20.304 | 43.444 | 80.04
0.03 | 23.874 | 50.023 | 89.01
0.04 | 27.792 | 56.9 | 98.28
0.05 | 32.012 | 64.39 | 107.97
0.06 | 36.458 | 72.29 | 117.81
0.07 | 41.221 | 80.57 | 128.32
0.08 | 46.051 | 89.23 | 138.91
0.09 | 51.094 | 98.13 | 149.75
0.1 | 56.215 | 107.57 | 160.71
0.11 | 61.21 | 117.11 | 172.05
0.12 | 66.5 | 127.13 | 183.63
0.13 | 71.65 | 137.18 | 195.35
0.14 | 76.7 | 147.57 | 207.13
0.15 | 81.67 | 158.17 | 218.83
0.16 | 86.55 | 169.04 | 231.13
0.17 | 91.22 | 180.04 | 243.14
0.18 | 95.75 | 190.97 | 255.32
0.19 | 100.13 | 202.23 | 267.67
0.2 | 104.3 | 213.61 | 279.78
0.21 | 108.28 | 225.19 | 292.33
0.22 | 112 | 236.7 | 304.76
0.23 | 115.61 | 248.08 | 317.08
0.24 | 119.07 | 259.74 | 329.21
0.25 | 122.25 | 271.36 | 341.71
0.26 | 125.26 | 282.92 | 353.93
0.27 | 128.07 | 294.46 | 366.11
0.28 | 130.66 | 305.93 | 378.39
0.29 | 133.36 | 317.36 | 390.28
0.3 | 135.64 | 328.94 | 402.49
0.31 | 137.85 | 340.24 | 414.37
0.32 | 139.94 | 351.38 | 426.2
0.33 | 141.82 | 362.64 | 437.9
0.34 | 143.76 | 373.63 | 449.41
0.35 | 145.42 | 384.47 | 460.88
0.36 | 147 | 395.25 | 472.12
0.37 | 148.54 | 405.8 | 483.42
0.38 | 150.07 | 416.23 | 494.33
0.39 | 151.32 | 426.39 | 505.17
0.4 | 152.59 | 436.39 | 515.74
0.41 | 153.79 | 446.13 | 526.21
0.42 | 154.76 | 455.78 | 536.51
0.43 | 156.03 | 465.09 | 546.47
0.44 | 156.87 | 474.17 | 556.35
0.45 | 157.8 | 483.01 | 565.94
0.46 | 158.71 | 491.5 | 575
0.47 | 159.43 | 499.83 | 584.6
0.48 | 160.36 | 507.85 | 593.2
0.49 | 161.06 | 515.51 | 601.9
0.5 | 161.74 | 522.93 | 610.3

## Tranconductance (mS-mm)
VGS (V) | VDS = 0.100 V | VDS = 0.500 V | VDS = 0.900 V
-0.75 | -0.001694 | -0.00439 | -0.01203
-0.74 | -0.001685 | -0.004905 | -0.013885
-0.73 | -0.0014155 | -0.00501 | -0.015645
-0.72 | -0.001339 | -0.004535 | -0.01389
-0.71 | -0.001368 | -0.004635 | -0.01278
-0.7 | -0.001364 | -0.0045 | -0.0119
-0.69 | -0.001323 | -0.00363 | -0.01052
-0.68 | -0.001044 | -0.003925 | -0.01222
-0.67 | -0.0009905 | -0.004655 | -0.01324
-0.66 | -0.001095 | -0.004305 | -0.01152
-0.65 | -0.0011525 | -0.00385 | -0.010835
-0.64 | -0.0010045 | -0.00374 | -0.010055
-0.63 | -0.0009995 | -0.003535 | -0.01101
-0.62 | -0.0009845 | -0.003005 | -0.011325
-0.61 | -0.0007595 | -0.00308 | -0.010085
-0.6 | -0.000809 | -0.00343 | -0.00969
-0.59 | -0.000924 | -0.003005 | -0.008445
-0.58 | -0.000802 | -0.00279 | -0.0094
-0.57 | -0.000615 | -0.0027 | -0.00956
-0.56 | -0.000644 | -0.002605 | -0.009015
-0.55 | -0.0005875 | -0.002525 | -0.00753
-0.54 | -0.0004415 | -0.00234 | -0.006965
-0.53 | -0.0005195 | -0.002215 | -0.008185
-0.52 | -0.0004995 | -0.00199 | -0.00659
-0.51 | -0.000457 | -0.00206 | -0.0061
-0.5 | -0.0004865 | -0.00185 | -0.00604
-0.49 | -0.000345 | -0.00138 | -0.00415
-0.48 | -0.000154 | -0.001025 | -0.00402
-0.47 | -5.6e-05 | -0.000755 | -0.00224
-0.46 | 8.35e-05 | -5e-05 | 0.000105
-0.45 | 0.0003485 | 0.0009 | 0.001555
-0.44 | 0.0007035 | 0.001835 | 0.004575
-0.43 | 0.0011205 | 0.002995 | 0.009245
-0.42 | 0.00174 | 0.00501 | 0.01633
-0.41 | 0.0025735 | 0.007435 | 0.02466
-0.4 | 0.0036875 | 0.01093 | 0.03543
-0.39 | 0.005243 | 0.01591 | 0.05301
-0.38 | 0.007319 | 0.022715 | 0.077065
-0.37 | 0.010247 | 0.03219 | 0.112095
-0.36 | 0.0155825 | 0.04489 | 0.157185
-0.35 | 0.0213905 | 0.06238 | 0.22115
-0.34 | 0.02788 | 0.08717 | 0.3131
-0.33 | 0.038645 | 0.121635 | 0.43505
-0.32 | 0.053155 | 0.172605 | 0.61365
-0.31 | 0.0733 | 0.237695 | 0.8585
-0.3 | 0.100245 | 0.32255 | 1.18675
-0.29 | 0.14437 | 0.4414 | 1.64955
-0.28 | 0.196435 | 0.60635 | 2.2943
-0.27 | 0.26045 | 0.827 | 3.138
-0.26 | 0.35315 | 1.13045 | 4.1855
-0.25 | 0.47785 | 1.5604 | 5.752
-0.24 | 0.65595 | 2.1257 | 7.8975
-0.23 | 0.88995 | 2.846 | 10.707
-0.22 | 1.20575 | 3.827 | 14.4135
-0.21 | 1.6878 | 5.127 | 19.178
-0.2 | 2.2566 | 6.914 | 25.745
-0.19 | 2.982 | 9.3195 | 34.09
-0.18 | 4.03 | 12.4345 | 44.55
-0.17 | 5.365 | 16.3215 | 57.915
-0.16 | 7.116 | 21.453 | 74.925
-0.15 | 9.559 | 28.41 | 95.57
-0.14 | 12.5205 | 37.35 | 120.885
-0.13 | 16.4755 | 47.67 | 150.035
-0.12 | 21.91 | 61.45 | 184.05
-0.11 | 28.41 | 78.245 | 221.2
-0.1 | 37.155 | 99.71 | 265.55
-0.09 | 47.765 | 123.275 | 310.95
-0.08 | 60.32 | 152.505 | 357.65
-0.07 | 76.18 | 187.35 | 410.85
-0.06 | 95.205 | 224.3 | 457.75
-0.05 | 114.445 | 269.7 | 512.85
-0.04 | 139.36 | 313.75 | 571.2
-0.03 | 170.75 | 360.7 | 623.05
-0.02 | 200.55 | 415.55 | 674.15
-0.01 | 235.6 | 473.1 | 732.25
0 | 271.85 | 520.3 | 776.75
0.01 | 304.05 | 566.8 | 811
0.02 | 338.8 | 627.05 | 866
0.03 | 374.4 | 672.8 | 912
0.04 | 406.9 | 718.35 | 948
0.05 | 433.3 | 769.5 | 976.5
0.06 | 460.45 | 809 | 1017.5
0.07 | 479.65 | 847 | 1055
0.08 | 493.65 | 878 | 1071.5
0.09 | 508.2 | 917 | 1090
0.1 | 505.8 | 949 | 1115
0.11 | 514.25 | 978 | 1146
0.12 | 522 | 1003.5 | 1165
0.13 | 510 | 1022 | 1175
0.14 | 501 | 1049.5 | 1174
0.15 | 492.5 | 1073.5 | 1200
0.16 | 477.5 | 1093.5 | 1215.5
0.17 | 460 | 1096.5 | 1209.5
0.18 | 445.5 | 1109.5 | 1226.5
0.19 | 427.5 | 1132 | 1223
0.2 | 407.5 | 1148 | 1233
0.21 | 385 | 1154.5 | 1249
0.22 | 366.5 | 1144.5 | 1237.5
0.23 | 353.5 | 1152 | 1222.5
0.24 | 332 | 1164 | 1231.5
0.25 | 309.5 | 1159 | 1236
0.26 | 291 | 1155 | 1220
0.27 | 270 | 1150.5 | 1223
0.28 | 264.5 | 1145 | 1208.5
0.29 | 249 | 1150.5 | 1205
0.3 | 224.5 | 1144 | 1204.5
0.31 | 215 | 1122 | 1185.5
0.32 | 198.5 | 1120 | 1176.5
0.33 | 191 | 1112.5 | 1160.5
0.34 | 180 | 1091.5 | 1149
0.35 | 162 | 1081 | 1135.5
0.36 | 156 | 1066.5 | 1127
0.37 | 153.5 | 1049 | 1110.5
0.38 | 139 | 1029.5 | 1087.5
0.39 | 126 | 1008 | 1070.5
0.4 | 123.5 | 987 | 1052
0.41 | 108.5 | 969.5 | 1038.5
0.42 | 112 | 948 | 1013
0.43 | 105.5 | 919.5 | 992
0.44 | 88.5 | 896 | 973.5
0.45 | 92 | 866.5 | 932.5
0.46 | 81.5 | 841 | 933
0.47 | 82.5 | 817.5 | 910
0.48 | 81.5 | 784 | 865
0.49 | 69 | 754 | 855
0.5 | 68 | 742 | 840