## IDS-VDS Characteristic (mA-mm)
VGS (V) | VDS = 0.100 V | VDS = 0.500 V | VDS = 0.900 V
-0.75 | 0.00033393 | 0.0013648 | 0.0044926
-0.74 | 0.00031947 | 0.001299 | 0.004344
-0.73 | 0.00030544 | 0.0012536 | 0.0042241
-0.72 | 0.00029166 | 0.0012166 | 0.004054
-0.71 | 0.00027868 | 0.001163 | 0.0039496
-0.7 | 0.00026608 | 0.0011233 | 0.0038368
-0.69 | 0.00025238 | 0.0010781 | 0.0037036
-0.68 | 0.00024222 | 0.0010477 | 0.0035752
-0.67 | 0.0002309 | 0.0010063 | 0.0034731
-0.66 | 0.00021998 | 0.0009709 | 0.0033543
-0.65 | 0.00021166 | 0.0009307 | 0.0032587
-0.64 | 0.00020131 | 0.0008976 | 0.0031316
-0.63 | 0.00019371 | 0.000861 | 0.0030497
-0.62 | 0.00018361 | 0.0008326 | 0.0029277
-0.61 | 0.00017601 | 0.0007974 | 0.0028583
-0.6 | 0.00016702 | 0.0007681 | 0.0027597
-0.59 | 0.00016022 | 0.0007447 | 0.0026677
-0.58 | 0.00015222 | 0.0007112 | 0.0025796
-0.57 | 0.00014592 | 0.0006881 | 0.0025011
-0.56 | 0.00013919 | 0.0006584 | 0.0024109
-0.55 | 0.00013227 | 0.0006387 | 0.0023361
-0.54 | 0.000126 | 0.0006121 | 0.0022636
-0.53 | 0.00012025 | 0.0005956 | 0.0021849
-0.52 | 0.00011491 | 0.0005731 | 0.0021391
-0.51 | 0.00011159 | 0.0005544 | 0.0020749
-0.5 | 0.00010726 | 0.0005364 | 0.0020159
-0.49 | 0.00010452 | 0.0005214 | 0.0019705
-0.48 | 0.00010245 | 0.0005114 | 0.0019406
-0.47 | 0.00010149 | 0.0005081 | 0.0019237
-0.46 | 0.00010165 | 0.0005062 | 0.001912
-0.45 | 0.00010512 | 0.0005084 | 0.0019069
-0.44 | 0.00011093 | 0.0005216 | 0.0019369
-0.43 | 0.00012113 | 0.0005509 | 0.0020317
-0.42 | 0.00013601 | 0.0005955 | 0.0021642
-0.41 | 0.00015805 | 0.0006584 | 0.0023862
-0.4 | 0.00019063 | 0.0007598 | 0.0026986
-0.39 | 0.00023674 | 0.0009034 | 0.0031824
-0.38 | 0.00030305 | 0.0011076 | 0.003857
-0.37 | 0.00039442 | 0.0013897 | 0.004848
-0.36 | 0.0005203 | 0.0017955 | 0.006306
-0.35 | 0.0007247 | 0.002351 | 0.008271
-0.34 | 0.000977 | 0.0031433 | 0.011068
-0.33 | 0.0013204 | 0.0042313 | 0.015024
-0.32 | 0.0017964 | 0.005775 | 0.020478
-0.31 | 0.0024461 | 0.007826 | 0.028157
-0.3 | 0.0033537 | 0.010708 | 0.038872
-0.29 | 0.0045946 | 0.014611 | 0.053842
-0.28 | 0.006402 | 0.020062 | 0.07449
-0.27 | 0.008761 | 0.02753 | 0.10215
-0.26 | 0.011944 | 0.037716 | 0.14067
-0.25 | 0.016301 | 0.051529 | 0.1925
-0.24 | 0.02212 | 0.07122 | 0.2626
-0.23 | 0.030283 | 0.09668 | 0.35861
-0.22 | 0.041093 | 0.13117 | 0.4887
-0.21 | 0.055772 | 0.17725 | 0.661
-0.2 | 0.07629 | 0.23993 | 0.8945
-0.19 | 0.10304 | 0.32296 | 1.202
-0.18 | 0.13913 | 0.43432 | 1.6083
-0.17 | 0.18745 | 0.5837 | 2.132
-0.16 | 0.25048 | 0.7757 | 2.8175
-0.15 | 0.33633 | 1.03 | 3.697
-0.14 | 0.44996 | 1.3653 | 4.8259
-0.13 | 0.5981 | 1.803 | 6.233
-0.12 | 0.794 | 2.3704 | 7.975
-0.11 | 1.0502 | 3.0703 | 10.032
-0.1 | 1.3869 | 3.9891 | 12.552
-0.09 | 1.8224 | 5.1593 | 15.502
-0.08 | 2.3757 | 6.56 | 18.873
-0.07 | 3.0731 | 8.306 | 22.818
-0.06 | 3.9518 | 10.408 | 27.245
-0.05 | 5.0365 | 12.953 | 32.249
-0.04 | 6.319 | 15.939 | 37.81
-0.03 | 7.916 | 19.421 | 43.765
-0.02 | 9.805 | 23.328 | 50.33
-0.01 | 12.056 | 27.8 | 57.48
0 | 14.641 | 32.878 | 65.1
0.01 | 17.548 | 38.464 | 73.09
0.02 | 20.803 | 44.506 | 81.66
0.03 | 24.477 | 51.131 | 90.7
0.04 | 28.346 | 58.12 | 99.81
0.05 | 32.638 | 65.6 | 109.61
0.06 | 37.139 | 73.5 | 119.72
0.07 | 41.871 | 81.86 | 130.06
0.08 | 46.822 | 90.6 | 140.74
0.09 | 51.833 | 99.5 | 151.56
0.1 | 56.991 | 108.94 | 162.71
0.11 | 62.01 | 118.64 | 174.01
0.12 | 67.26 | 128.53 | 185.61
0.13 | 72.41 | 138.81 | 197.25
0.14 | 77.42 | 149.13 | 209.08
0.15 | 82.36 | 159.71 | 220.94
0.16 | 87.15 | 170.66 | 233.1
0.17 | 91.84 | 181.58 | 245.24
0.18 | 96.31 | 192.76 | 257.18
0.19 | 100.6 | 203.83 | 269.54
0.2 | 104.8 | 215.22 | 281.84
0.21 | 108.65 | 226.72 | 294.25
0.22 | 112.32 | 238.21 | 306.6
0.23 | 115.89 | 249.67 | 318.71
0.24 | 119.19 | 261.21 | 331.16
0.25 | 122.54 | 272.81 | 343.52
0.26 | 125.44 | 284.37 | 355.7
0.27 | 128.1 | 295.89 | 367.9
0.28 | 130.68 | 307.28 | 380
0.29 | 133.14 | 318.76 | 391.98
0.3 | 135.64 | 330.21 | 404.09
0.31 | 137.75 | 341.52 | 415.92
0.32 | 139.75 | 352.76 | 427.46
0.33 | 141.62 | 363.74 | 439.32
0.34 | 143.57 | 374.8 | 450.8
0.35 | 145.22 | 385.51 | 462.16
0.36 | 146.83 | 396.17 | 473.46
0.37 | 148.17 | 406.74 | 484.45
0.38 | 149.41 | 417.05 | 495.53
0.39 | 151.1 | 427.24 | 506.2
0.4 | 152.2 | 437.07 | 516.72
0.41 | 153.28 | 446.8 | 527.06
0.42 | 154.33 | 456.29 | 537.32
0.43 | 155.27 | 465.59 | 547.29
0.44 | 156.47 | 474.57 | 557.05
0.45 | 157.38 | 483.27 | 566.58
0.46 | 158.05 | 491.85 | 575.7
0.47 | 158.76 | 499.92 | 584.8
0.48 | 159.87 | 507.88 | 593.6
0.49 | 160.52 | 515.45 | 602.2
0.5 | 161.14 | 522.77 | 610.7

## Tranconductance (mS-mm)
VGS (V) | VDS = 0.100 V | VDS = 0.500 V | VDS = 0.900 V
-0.75 | -0.001446 | -0.00658 | -0.01486
-0.74 | -0.0014245 | -0.00556 | -0.013425
-0.73 | -0.0013905 | -0.00412 | -0.0145
-0.72 | -0.001338 | -0.00453 | -0.013725
-0.71 | -0.001279 | -0.004665 | -0.01086
-0.7 | -0.001315 | -0.004245 | -0.0123
-0.69 | -0.001193 | -0.00378 | -0.01308
-0.68 | -0.001074 | -0.00359 | -0.011525
-0.67 | -0.001112 | -0.00384 | -0.011045
-0.66 | -0.000962 | -0.00378 | -0.01072
-0.65 | -0.0009335 | -0.003665 | -0.011135
-0.64 | -0.0008975 | -0.003485 | -0.01045
-0.63 | -0.000885 | -0.00325 | -0.010195
-0.62 | -0.000885 | -0.00318 | -0.00957
-0.61 | -0.0008295 | -0.003225 | -0.0084
-0.6 | -0.0007895 | -0.002635 | -0.00953
-0.59 | -0.00074 | -0.002845 | -0.009005
-0.58 | -0.000715 | -0.00283 | -0.00833
-0.57 | -0.0006515 | -0.00264 | -0.008435
-0.56 | -0.0006825 | -0.00247 | -0.00825
-0.55 | -0.0006595 | -0.002315 | -0.007365
-0.54 | -0.000601 | -0.002155 | -0.00756
-0.53 | -0.0005545 | -0.00195 | -0.006225
-0.52 | -0.000433 | -0.00206 | -0.0055
-0.51 | -0.0003825 | -0.001835 | -0.00616
-0.5 | -0.0003535 | -0.00165 | -0.00522
-0.49 | -0.0002405 | -0.00125 | -0.003765
-0.48 | -0.0001515 | -0.000665 | -0.00234
-0.47 | -4e-05 | -0.00026 | -0.00143
-0.46 | 0.0001815 | 1.5e-05 | -0.00084
-0.45 | 0.000464 | 0.00077 | 0.001245
-0.44 | 0.0008005 | 0.002125 | 0.00624
-0.43 | 0.001254 | 0.003695 | 0.011365
-0.42 | 0.001846 | 0.005375 | 0.017725
-0.41 | 0.002731 | 0.008215 | 0.02672
-0.4 | 0.0039345 | 0.01225 | 0.03981
-0.39 | 0.005621 | 0.01739 | 0.05792
-0.38 | 0.007884 | 0.024315 | 0.08328
-0.37 | 0.0108625 | 0.034395 | 0.12245
-0.36 | 0.016514 | 0.048065 | 0.17115
-0.35 | 0.022835 | 0.06739 | 0.2381
-0.34 | 0.029785 | 0.094015 | 0.33765
-0.33 | 0.04097 | 0.131585 | 0.4705
-0.32 | 0.056285 | 0.179735 | 0.65665
-0.31 | 0.077865 | 0.24665 | 0.9197
-0.3 | 0.107425 | 0.33925 | 1.28425
-0.29 | 0.152415 | 0.4677 | 1.7809
-0.28 | 0.20832 | 0.64595 | 2.4154
-0.27 | 0.2771 | 0.8827 | 3.309
-0.26 | 0.377 | 1.19995 | 4.5175
-0.25 | 0.5088 | 1.6752 | 6.0965
-0.24 | 0.6991 | 2.25755 | 8.3055
-0.23 | 0.94865 | 2.9975 | 11.305
-0.22 | 1.27445 | 4.0285 | 15.1195
-0.21 | 1.75985 | 5.438 | 20.29
-0.2 | 2.3634 | 7.2855 | 27.05
-0.19 | 3.142 | 9.7195 | 35.69
-0.18 | 4.2205 | 13.037 | 46.5
-0.17 | 5.5675 | 17.069 | 60.46
-0.16 | 7.444 | 22.315 | 78.25
-0.15 | 9.974 | 29.48 | 100.42
-0.14 | 13.0885 | 38.65 | 126.8
-0.13 | 17.202 | 50.255 | 157.455
-0.12 | 22.605 | 63.365 | 189.95
-0.11 | 29.645 | 80.935 | 228.85
-0.1 | 38.61 | 104.45 | 273.5
-0.09 | 49.44 | 128.545 | 316.05
-0.08 | 62.535 | 157.335 | 365.8
-0.07 | 78.805 | 192.4 | 418.6
-0.06 | 98.17 | 232.35 | 471.55
-0.05 | 118.36 | 276.55 | 528.25
-0.04 | 143.975 | 323.4 | 575.8
-0.03 | 174.3 | 369.45 | 626
-0.02 | 207 | 418.95 | 685.75
-0.01 | 241.8 | 477.5 | 738.5
0 | 274.6 | 533.2 | 780.5
0.01 | 308.1 | 581.4 | 828
0.02 | 346.45 | 633.35 | 880.5
0.03 | 377.15 | 680.7 | 907.5
0.04 | 408.05 | 723.45 | 945.5
0.05 | 439.65 | 769 | 995.5
0.06 | 461.65 | 813 | 1022.5
0.07 | 484.15 | 855 | 1051
0.08 | 498.1 | 882 | 1075
0.09 | 508.45 | 917 | 1098.5
0.1 | 508.85 | 957 | 1122.5
0.11 | 513.45 | 979.5 | 1145
0.12 | 520 | 1008.5 | 1162
0.13 | 508 | 1030 | 1173.5
0.14 | 497.5 | 1045 | 1184.5
0.15 | 486.5 | 1076.5 | 1201
0.16 | 474 | 1093.5 | 1215
0.17 | 458 | 1105 | 1204
0.18 | 438 | 1112.5 | 1215
0.19 | 424.5 | 1123 | 1233
0.2 | 402.5 | 1144.5 | 1235.5
0.21 | 376 | 1149.5 | 1238
0.22 | 362 | 1147.5 | 1223
0.23 | 343.5 | 1150 | 1228
0.24 | 332.5 | 1157 | 1240.5
0.25 | 312.5 | 1158 | 1227
0.26 | 278 | 1154 | 1219
0.27 | 262 | 1145.5 | 1215
0.28 | 252 | 1143.5 | 1204
0.29 | 248 | 1146.5 | 1204.5
0.3 | 230.5 | 1138 | 1197
0.31 | 205.5 | 1127.5 | 1168.5
0.32 | 193.5 | 1111 | 1170
0.33 | 191 | 1102 | 1167
0.34 | 180 | 1088.5 | 1142
0.35 | 163 | 1068.5 | 1133
0.36 | 147.5 | 1061.5 | 1114.5
0.37 | 129 | 1044 | 1103.5
0.38 | 146.5 | 1025 | 1087.5
0.39 | 139.5 | 1001 | 1059.5
0.4 | 109 | 978 | 1043
0.41 | 106.5 | 961 | 1030
0.42 | 99.5 | 939.5 | 1011.5
0.43 | 107 | 914 | 986.5
0.44 | 105.5 | 884 | 964.5
0.45 | 79 | 864 | 932.5
0.46 | 69 | 832.5 | 911
0.47 | 91 | 801.5 | 895
0.48 | 88 | 776.5 | 870
0.49 | 63.5 | 744.5 | 855
0.5 | 62 | 732 | 850