## IDS-VDS Characteristic (mA-mm)
VGS (V) | VDS = 0.100 V | VDS = 0.500 V | VDS = 0.900 V
-0.75 | 0.00033479 | 0.0013219 | 0.0042513
-0.74 | 0.00032043 | 0.0012698 | 0.004132
-0.73 | 0.00030638 | 0.0012144 | 0.0039819
-0.72 | 0.00029198 | 0.0011802 | 0.0038313
-0.71 | 0.00028241 | 0.0011421 | 0.0037383
-0.7 | 0.00026558 | 0.0010981 | 0.003624
-0.69 | 0.00025546 | 0.0010494 | 0.003508
-0.68 | 0.00024404 | 0.0010198 | 0.0034131
-0.67 | 0.00023419 | 0.0009783 | 0.0033175
-0.66 | 0.00022182 | 0.0009378 | 0.0032134
-0.65 | 0.0002124 | 0.0009091 | 0.0031032
-0.64 | 0.00020254 | 0.0008832 | 0.0029937
-0.63 | 0.0001927 | 0.0008457 | 0.0029012
-0.62 | 0.00018623 | 0.0008137 | 0.0028019
-0.61 | 0.00017787 | 0.0007809 | 0.0027319
-0.6 | 0.0001695 | 0.0007514 | 0.0026636
-0.59 | 0.00016129 | 0.0007269 | 0.0025624
-0.58 | 0.00015336 | 0.0006966 | 0.0025056
-0.57 | 0.00014553 | 0.0006732 | 0.0024327
-0.56 | 0.00013931 | 0.0006481 | 0.0023387
-0.55 | 0.00013299 | 0.0006284 | 0.0022586
-0.54 | 0.00012748 | 0.0006036 | 0.0022016
-0.53 | 0.00012264 | 0.0005806 | 0.0021336
-0.52 | 0.00011712 | 0.0005632 | 0.0020682
-0.51 | 0.00011234 | 0.0005455 | 0.0020216
-0.5 | 0.00010836 | 0.0005285 | 0.0019752
-0.49 | 0.00010542 | 0.0005133 | 0.0019263
-0.48 | 0.0001031 | 0.0005051 | 0.0018786
-0.47 | 0.00010253 | 0.0005036 | 0.0018486
-0.46 | 0.00010296 | 0.000505 | 0.0018628
-0.45 | 0.00010631 | 0.0005083 | 0.0018722
-0.44 | 0.00011206 | 0.0005213 | 0.0019268
-0.43 | 0.00012215 | 0.0005515 | 0.002017
-0.42 | 0.00013741 | 0.0005998 | 0.002161
-0.41 | 0.00016079 | 0.0006687 | 0.002387
-0.4 | 0.00019466 | 0.0007676 | 0.0027239
-0.39 | 0.00024182 | 0.0009178 | 0.0032203
-0.38 | 0.00030785 | 0.0011235 | 0.0039262
-0.37 | 0.00040249 | 0.0014159 | 0.0049336
-0.36 | 0.00053147 | 0.0018255 | 0.006408
-0.35 | 0.0007393 | 0.0023942 | 0.00845
-0.34 | 0.0009921 | 0.0032002 | 0.011306
-0.33 | 0.0013396 | 0.0042937 | 0.015382
-0.32 | 0.0018195 | 0.005906 | 0.020994
-0.31 | 0.002477 | 0.008003 | 0.028787
-0.3 | 0.0033778 | 0.010935 | 0.039756
-0.29 | 0.0046452 | 0.014887 | 0.054844
-0.28 | 0.006482 | 0.020427 | 0.07576
-0.27 | 0.008863 | 0.028003 | 0.1037
-0.26 | 0.012028 | 0.038368 | 0.14315
-0.25 | 0.016398 | 0.05234 | 0.19584
-0.24 | 0.022294 | 0.07225 | 0.26713
-0.23 | 0.030472 | 0.09805 | 0.36693
-0.22 | 0.041326 | 0.1333 | 0.49444
-0.21 | 0.056053 | 0.18006 | 0.67
-0.2 | 0.07678 | 0.24321 | 0.9092
-0.19 | 0.10322 | 0.32754 | 1.2159
-0.18 | 0.13977 | 0.44115 | 1.6325
-0.17 | 0.18836 | 0.592 | 2.1711
-0.16 | 0.2522 | 0.7908 | 2.8658
-0.15 | 0.33878 | 1.0494 | 3.7602
-0.14 | 0.45215 | 1.3889 | 4.8901
-0.13 | 0.6019 | 1.8302 | 6.337
-0.12 | 0.7968 | 2.4066 | 8.027
-0.11 | 1.058 | 3.1235 | 10.131
-0.1 | 1.394 | 4.0316 | 12.69
-0.09 | 1.829 | 5.2064 | 15.65
-0.08 | 2.386 | 6.643 | 19.109
-0.07 | 3.0894 | 8.396 | 23.014
-0.06 | 3.9679 | 10.524 | 27.511
-0.05 | 5.0627 | 13.051 | 32.492
-0.04 | 6.351 | 16.067 | 38.061
-0.03 | 7.92 | 19.485 | 44.028
-0.02 | 9.846 | 23.506 | 50.671
-0.01 | 12.057 | 27.987 | 57.8
0 | 14.654 | 33.118 | 65.48
0.01 | 17.564 | 38.719 | 73.58
0.02 | 20.833 | 44.67 | 82.06
0.03 | 24.495 | 51.346 | 91
0.04 | 28.438 | 58.3 | 100.36
0.05 | 32.667 | 65.9 | 110.15
0.06 | 37.145 | 73.76 | 120.19
0.07 | 41.937 | 82.1 | 130.54
0.08 | 46.847 | 90.88 | 141.26
0.09 | 51.866 | 99.95 | 152.16
0.1 | 56.993 | 109.22 | 163.33
0.11 | 61.99 | 118.91 | 174.73
0.12 | 67.26 | 128.89 | 186.09
0.13 | 72.35 | 139.03 | 197.96
0.14 | 77.44 | 149.53 | 209.81
0.15 | 82.38 | 159.99 | 221.68
0.16 | 87.19 | 170.97 | 233.91
0.17 | 91.84 | 182.02 | 245.94
0.18 | 96.31 | 193.05 | 258.04
0.19 | 100.58 | 204.35 | 270.34
0.2 | 104.68 | 215.56 | 282.63
0.21 | 108.67 | 227.17 | 294.91
0.22 | 112.42 | 238.57 | 307.29
0.23 | 115.83 | 250.16 | 319.62
0.24 | 119.13 | 261.61 | 331.9
0.25 | 122.28 | 273.24 | 344.32
0.26 | 125.29 | 284.77 | 356.37
0.27 | 128.17 | 296.31 | 368.63
0.28 | 130.63 | 307.77 | 380.76
0.29 | 133.02 | 319.07 | 392.71
0.3 | 135.41 | 330.62 | 404.83
0.31 | 137.43 | 341.84 | 416.56
0.32 | 139.67 | 353.05 | 428.36
0.33 | 141.48 | 364.27 | 440.09
0.34 | 143.24 | 375.05 | 451.56
0.35 | 144.84 | 385.95 | 462.88
0.36 | 146.59 | 396.56 | 474.17
0.37 | 148.04 | 407.22 | 485.31
0.38 | 149.41 | 417.44 | 496.17
0.39 | 150.61 | 427.52 | 507.01
0.4 | 151.77 | 437.44 | 517.32
0.41 | 153.24 | 447.17 | 527.86
0.42 | 154.16 | 456.79 | 538.1
0.43 | 155.09 | 465.85 | 548
0.44 | 156.03 | 474.91 | 557.86
0.45 | 156.83 | 483.65 | 567.26
0.46 | 157.89 | 492.12 | 576.4
0.47 | 158.63 | 500.28 | 585.4
0.48 | 159.29 | 508.1 | 594.2
0.49 | 160.01 | 515.72 | 603.1
0.5 | 160.95 | 522.97 | 611.1

## Tranconductance (mS-mm)
VGS (V) | VDS = 0.100 V | VDS = 0.500 V | VDS = 0.900 V
-0.75 | -0.001436 | -0.00521 | -0.01193
-0.74 | -0.0014205 | -0.005375 | -0.01347
-0.73 | -0.0014225 | -0.00448 | -0.015035
-0.72 | -0.0011985 | -0.003615 | -0.01218
-0.71 | -0.00132 | -0.004105 | -0.010365
-0.7 | -0.0013475 | -0.004635 | -0.011515
-0.69 | -0.001077 | -0.003915 | -0.010545
-0.68 | -0.0010635 | -0.003555 | -0.009525
-0.67 | -0.001111 | -0.0041 | -0.009985
-0.66 | -0.0010895 | -0.00346 | -0.010715
-0.65 | -0.000964 | -0.00273 | -0.010985
-0.64 | -0.000985 | -0.00317 | -0.0101
-0.63 | -0.0008155 | -0.003475 | -0.00959
-0.62 | -0.0007415 | -0.00324 | -0.008465
-0.61 | -0.0008365 | -0.003115 | -0.006915
-0.6 | -0.000829 | -0.0027 | -0.008475
-0.59 | -0.000807 | -0.00274 | -0.0079
-0.58 | -0.000788 | -0.002685 | -0.006485
-0.57 | -0.0007025 | -0.002425 | -0.008345
-0.56 | -0.000627 | -0.00224 | -0.008705
-0.55 | -0.0005915 | -0.002225 | -0.006855
-0.54 | -0.0005175 | -0.00239 | -0.00625
-0.53 | -0.000518 | -0.00202 | -0.00667
-0.52 | -0.000515 | -0.001755 | -0.0056
-0.51 | -0.000438 | -0.001735 | -0.00465
-0.5 | -0.000346 | -0.00161 | -0.004765
-0.49 | -0.000263 | -0.00117 | -0.00483
-0.48 | -0.0001445 | -0.000485 | -0.003885
-0.47 | -7e-06 | -5e-06 | -0.00079
-0.46 | 0.000189 | 0.000235 | 0.00118
-0.45 | 0.000455 | 0.000815 | 0.0032
-0.44 | 0.000792 | 0.00216 | 0.00724
-0.43 | 0.0012675 | 0.003925 | 0.01171
-0.42 | 0.001932 | 0.00586 | 0.0185
-0.41 | 0.0028625 | 0.00839 | 0.028145
-0.4 | 0.0040515 | 0.012455 | 0.041665
-0.39 | 0.0056595 | 0.017795 | 0.060115
-0.38 | 0.0080335 | 0.024905 | 0.085665
-0.37 | 0.011181 | 0.0351 | 0.12409
-0.36 | 0.0168405 | 0.048915 | 0.17582
-0.35 | 0.0230315 | 0.068735 | 0.2449
-0.34 | 0.030015 | 0.094975 | 0.3466
-0.33 | 0.04137 | 0.13529 | 0.4844
-0.32 | 0.05687 | 0.185465 | 0.67025
-0.31 | 0.077915 | 0.25145 | 0.9381
-0.3 | 0.10841 | 0.3442 | 1.30285
-0.29 | 0.15521 | 0.4746 | 1.8002
-0.28 | 0.21089 | 0.6558 | 2.4428
-0.27 | 0.2773 | 0.89705 | 3.3695
-0.26 | 0.37675 | 1.21685 | 4.607
-0.25 | 0.5133 | 1.6941 | 6.199
-0.24 | 0.7037 | 2.2855 | 8.5545
-0.23 | 0.9516 | 3.0525 | 11.3655
-0.22 | 1.27905 | 4.1005 | 15.1535
-0.21 | 1.7727 | 5.4955 | 20.738
-0.2 | 2.35835 | 7.374 | 27.295
-0.19 | 3.1495 | 9.897 | 36.165
-0.18 | 4.257 | 13.223 | 47.76
-0.17 | 5.6215 | 17.4825 | 61.665
-0.16 | 7.521 | 22.87 | 79.455
-0.15 | 9.9975 | 29.905 | 101.215
-0.14 | 13.156 | 39.04 | 128.84
-0.13 | 17.2325 | 50.885 | 156.845
-0.12 | 22.805 | 64.665 | 189.7
-0.11 | 29.86 | 81.25 | 233.15
-0.1 | 38.55 | 104.145 | 275.95
-0.09 | 49.6 | 130.57 | 320.95
-0.08 | 63.02 | 159.48 | 368.2
-0.07 | 79.095 | 194.05 | 420.1
-0.06 | 98.665 | 232.75 | 473.9
-0.05 | 119.155 | 277.15 | 527.5
-0.04 | 142.865 | 321.7 | 576.8
-0.03 | 174.75 | 371.95 | 630.5
-0.02 | 206.85 | 425.1 | 688.6
-0.01 | 240.4 | 480.6 | 740.45
0 | 275.35 | 536.6 | 789
0.01 | 308.95 | 577.6 | 829
0.02 | 346.55 | 631.35 | 871
0.03 | 380.25 | 681.5 | 915
0.04 | 408.6 | 727.7 | 957.5
0.05 | 435.35 | 773 | 991.5
0.06 | 463.5 | 810 | 1019.5
0.07 | 485.1 | 856 | 1053.5
0.08 | 496.45 | 892.5 | 1081
0.09 | 507.3 | 917 | 1103.5
0.1 | 506.2 | 948 | 1128.5
0.11 | 513.35 | 983.5 | 1138
0.12 | 518 | 1006 | 1161.5
0.13 | 509 | 1032 | 1186
0.14 | 501.5 | 1048 | 1186
0.15 | 487.5 | 1072 | 1205
0.16 | 473 | 1101.5 | 1213
0.17 | 456 | 1104 | 1206.5
0.18 | 437 | 1116.5 | 1220
0.19 | 418.5 | 1125.5 | 1229.5
0.2 | 404.5 | 1141 | 1228.5
0.21 | 387 | 1150.5 | 1233
0.22 | 358 | 1149.5 | 1235.5
0.23 | 335.5 | 1152 | 1230.5
0.24 | 322.5 | 1154 | 1235
0.25 | 308 | 1158 | 1223.5
0.26 | 294.5 | 1153.5 | 1215.5
0.27 | 267 | 1150 | 1219.5
0.28 | 242.5 | 1138 | 1204
0.29 | 239 | 1142.5 | 1203.5
0.3 | 220.5 | 1138.5 | 1192.5
0.31 | 213 | 1121.5 | 1176.5
0.32 | 202.5 | 1121.5 | 1176.5
0.33 | 178.5 | 1100 | 1160
0.34 | 168 | 1084 | 1139.5
0.35 | 167.5 | 1075.5 | 1130.5
0.36 | 160 | 1063.5 | 1121.5
0.37 | 141 | 1044 | 1100
0.38 | 128.5 | 1015 | 1085
0.39 | 118 | 1000 | 1057.5
0.4 | 131.5 | 982.5 | 1042.5
0.41 | 119.5 | 967.5 | 1039
0.42 | 92.5 | 934 | 1007
0.43 | 93.5 | 906 | 988
0.44 | 87 | 890 | 963
0.45 | 93 | 860.5 | 927
0.46 | 90 | 831.5 | 907
0.47 | 70 | 799 | 890
0.48 | 69 | 772 | 885
0.49 | 83 | 743.5 | 845
0.5 | 94 | 725 | 800