## IDS-VDS Characteristic (mA-mm)
VGS (V) | VDS = 0.100 V | VDS = 0.500 V | VDS = 0.900 V
-0.75 | 0.00030616 | 0.001206 | 0.0038283
-0.74 | 0.00029283 | 0.0011612 | 0.003704
-0.73 | 0.00027961 | 0.0011161 | 0.0036112
-0.72 | 0.00026841 | 0.0010668 | 0.0035077
-0.71 | 0.00025672 | 0.0010305 | 0.0033986
-0.7 | 0.00024561 | 0.000998 | 0.0032972
-0.69 | 0.00023398 | 0.0009647 | 0.0031964
-0.68 | 0.0002219 | 0.0009292 | 0.0030972
-0.67 | 0.00021264 | 0.0008912 | 0.0030104
-0.66 | 0.00020437 | 0.0008648 | 0.0029113
-0.65 | 0.00019634 | 0.0008283 | 0.0028292
-0.64 | 0.00018698 | 0.0007998 | 0.0027425
-0.63 | 0.00017847 | 0.0007717 | 0.0026524
-0.62 | 0.00017089 | 0.00074 | 0.0025809
-0.61 | 0.00016338 | 0.0007101 | 0.0024964
-0.6 | 0.00015589 | 0.0006853 | 0.0024322
-0.59 | 0.00014831 | 0.000662 | 0.0023324
-0.58 | 0.00014147 | 0.0006409 | 0.0022664
-0.57 | 0.00013497 | 0.0006149 | 0.0021905
-0.56 | 0.00012898 | 0.000597 | 0.0021301
-0.55 | 0.00012332 | 0.000574 | 0.002056
-0.54 | 0.00011874 | 0.0005637 | 0.0020018
-0.53 | 0.00011388 | 0.0005388 | 0.0019458
-0.52 | 0.00010969 | 0.0005262 | 0.0018815
-0.51 | 0.0001052 | 0.0005103 | 0.0018294
-0.5 | 0.00010185 | 0.00049362 | 0.0017896
-0.49 | 9.901e-05 | 0.00048082 | 0.0017505
-0.48 | 9.821e-05 | 0.00047569 | 0.0017287
-0.47 | 9.789e-05 | 0.00047007 | 0.0017174
-0.46 | 9.969e-05 | 0.00047066 | 0.0017207
-0.45 | 0.00010312 | 0.00047868 | 0.0017612
-0.44 | 0.00010971 | 0.00049875 | 0.001815
-0.43 | 0.00012089 | 0.00053472 | 0.0019251
-0.42 | 0.0001375 | 0.0005904 | 0.0020838
-0.41 | 0.00016199 | 0.0006648 | 0.002333
-0.4 | 0.00019715 | 0.0007762 | 0.0027006
-0.39 | 0.00024691 | 0.0009343 | 0.003233
-0.38 | 0.00031763 | 0.0011593 | 0.0039989
-0.37 | 0.00041435 | 0.0014725 | 0.0050976
-0.36 | 0.00055245 | 0.0019128 | 0.00673
-0.35 | 0.0007667 | 0.0025171 | 0.008878
-0.34 | 0.0010324 | 0.0033739 | 0.011953
-0.33 | 0.0013958 | 0.0045486 | 0.016219
-0.32 | 0.0018955 | 0.006289 | 0.022204
-0.31 | 0.0025836 | 0.008493 | 0.030621
-0.3 | 0.0035324 | 0.011644 | 0.042385
-0.29 | 0.0048113 | 0.015899 | 0.0585
-0.28 | 0.006768 | 0.021652 | 0.08009
-0.27 | 0.009215 | 0.029795 | 0.11034
-0.26 | 0.012514 | 0.04073 | 0.15154
-0.25 | 0.016984 | 0.055597 | 0.2078
-0.24 | 0.023144 | 0.07617 | 0.28228
-0.23 | 0.031483 | 0.1034 | 0.38578
-0.22 | 0.042835 | 0.14041 | 0.52376
-0.21 | 0.05833 | 0.19017 | 0.7099
-0.2 | 0.0787 | 0.25425 | 0.9539
-0.19 | 0.10647 | 0.34391 | 1.2781
-0.18 | 0.14376 | 0.46418 | 1.714
-0.17 | 0.19376 | 0.6207 | 2.2674
-0.16 | 0.25914 | 0.8258 | 2.9884
-0.15 | 0.34703 | 1.0928 | 3.9049
-0.14 | 0.46486 | 1.4506 | 5.0771
-0.13 | 0.6175 | 1.9066 | 6.531
-0.12 | 0.8196 | 2.4894 | 8.32
-0.11 | 1.0824 | 3.2431 | 10.464
-0.1 | 1.4262 | 4.196 | 13.025
-0.09 | 1.8651 | 5.3633 | 16.017
-0.08 | 2.4335 | 6.84 | 19.557
-0.07 | 3.1451 | 8.624 | 23.552
-0.06 | 4.0252 | 10.797 | 28.06
-0.05 | 5.1403 | 13.384 | 33.155
-0.04 | 6.432 | 16.376 | 38.687
-0.03 | 8.054 | 19.918 | 44.744
-0.02 | 9.955 | 23.91 | 51.389
-0.01 | 12.216 | 28.469 | 58.6
0 | 14.782 | 33.561 | 66.26
0.01 | 17.739 | 39.181 | 74.46
0.02 | 20.989 | 45.234 | 82.78
0.03 | 24.649 | 51.925 | 91.96
0.04 | 28.593 | 58.88 | 101.24
0.05 | 32.807 | 66.34 | 110.94
0.06 | 37.311 | 74.37 | 120.94
0.07 | 42.046 | 82.64 | 131.36
0.08 | 46.921 | 91.4 | 141.9
0.09 | 51.932 | 100.34 | 152.8
0.1 | 56.96 | 109.7 | 163.95
0.11 | 62.09 | 119.44 | 175.05
0.12 | 67.3 | 129.21 | 186.79
0.13 | 72.47 | 139.35 | 198.36
0.14 | 77.48 | 149.82 | 210.13
0.15 | 82.36 | 160.41 | 222.1
0.16 | 87.13 | 171.29 | 234.06
0.17 | 91.77 | 182.11 | 246.18
0.18 | 96.2 | 193.18 | 258.3
0.19 | 100.54 | 204.35 | 270.45
0.2 | 104.7 | 215.78 | 282.6
0.21 | 108.61 | 227.05 | 295.03
0.22 | 112.28 | 238.51 | 307.28
0.23 | 115.75 | 249.98 | 319.5
0.24 | 119.03 | 261.46 | 331.73
0.25 | 122.22 | 273.13 | 343.85
0.26 | 125.35 | 284.49 | 356.08
0.27 | 128.05 | 296.03 | 368.2
0.28 | 130.6 | 307.42 | 380.23
0.29 | 133.02 | 318.71 | 392.28
0.3 | 135.26 | 330.19 | 404.15
0.31 | 137.75 | 341.37 | 416.04
0.32 | 139.64 | 352.54 | 427.67
0.33 | 141.46 | 363.59 | 439.35
0.34 | 143.18 | 374.43 | 450.69
0.35 | 144.9 | 385.06 | 462.01
0.36 | 146.62 | 395.77 | 473.19
0.37 | 148.09 | 406.33 | 484.29
0.38 | 149.29 | 416.51 | 495.19
0.39 | 150.62 | 426.61 | 505.68
0.4 | 152.08 | 436.33 | 516.21
0.41 | 153.16 | 446.06 | 526.52
0.42 | 154.14 | 455.56 | 536.7
0.43 | 155.08 | 464.71 | 546.69
0.44 | 156.03 | 473.66 | 556.2
0.45 | 157.23 | 482.27 | 565.75
0.46 | 157.93 | 490.79 | 574.6
0.47 | 158.58 | 498.9 | 583.8
0.48 | 159.43 | 506.7 | 592.6
0.49 | 160.12 | 514.21 | 601.1
0.5 | 161 | 521.5 | 609.6

## Tranconductance (mS-mm)
VGS (V) | VDS = 0.100 V | VDS = 0.500 V | VDS = 0.900 V
-0.75 | -0.001333 | -0.00448 | -0.01243
-0.74 | -0.0013275 | -0.004495 | -0.010855
-0.73 | -0.001221 | -0.00472 | -0.009815
-0.72 | -0.0011445 | -0.00428 | -0.01063
-0.71 | -0.00114 | -0.00344 | -0.010525
-0.7 | -0.001137 | -0.00329 | -0.01011
-0.69 | -0.0011855 | -0.00344 | -0.01
-0.68 | -0.001067 | -0.003675 | -0.0093
-0.67 | -0.0008765 | -0.00322 | -0.009295
-0.66 | -0.000815 | -0.003145 | -0.00906
-0.65 | -0.0008695 | -0.00325 | -0.00844
-0.64 | -0.0008935 | -0.00283 | -0.00884
-0.63 | -0.0008045 | -0.00299 | -0.00808
-0.62 | -0.0007545 | -0.00308 | -0.0078
-0.61 | -0.00075 | -0.002735 | -0.007435
-0.6 | -0.0007535 | -0.002405 | -0.0082
-0.59 | -0.000721 | -0.00222 | -0.00829
-0.58 | -0.000667 | -0.002355 | -0.007095
-0.57 | -0.0006245 | -0.002195 | -0.006815
-0.56 | -0.0005825 | -0.002045 | -0.006725
-0.55 | -0.000512 | -0.001665 | -0.006415
-0.54 | -0.000472 | -0.00176 | -0.00551
-0.53 | -0.0004525 | -0.001875 | -0.006015
-0.52 | -0.000434 | -0.001425 | -0.00582
-0.51 | -0.000392 | -0.001629 | -0.004595
-0.5 | -0.0003095 | -0.001474 | -0.003945
-0.49 | -0.000182 | -0.0008965 | -0.003045
-0.48 | -5.6e-05 | -0.0005375 | -0.001655
-0.47 | 7.4e-05 | -0.0002515 | -0.0004
-0.46 | 0.0002615 | 0.0004305 | 0.00219
-0.45 | 0.000501 | 0.0014045 | 0.004715
-0.44 | 0.0008885 | 0.002802 | 0.008195
-0.43 | 0.0013895 | 0.0045825 | 0.01344
-0.42 | 0.002055 | 0.006504 | 0.020395
-0.41 | 0.0029825 | 0.00929 | 0.03084
-0.4 | 0.004246 | 0.013475 | 0.045
-0.39 | 0.006024 | 0.019155 | 0.064915
-0.38 | 0.008372 | 0.02691 | 0.09323
-0.37 | 0.011741 | 0.037675 | 0.136555
-0.36 | 0.0176175 | 0.05223 | 0.18902
-0.35 | 0.0239975 | 0.073055 | 0.26115
-0.34 | 0.031455 | 0.101575 | 0.36705
-0.33 | 0.043155 | 0.145755 | 0.51255
-0.32 | 0.05939 | 0.19722 | 0.7201
-0.31 | 0.081845 | 0.26775 | 1.00905
-0.3 | 0.111385 | 0.3703 | 1.39395
-0.29 | 0.16178 | 0.5004 | 1.88525
-0.28 | 0.220185 | 0.6948 | 2.592
-0.27 | 0.2873 | 0.9539 | 3.5725
-0.26 | 0.38845 | 1.2901 | 4.873
-0.25 | 0.5315 | 1.772 | 6.537
-0.24 | 0.72495 | 2.39015 | 8.899
-0.23 | 0.98455 | 3.212 | 12.074
-0.22 | 1.34235 | 4.3385 | 16.206
-0.21 | 1.79325 | 5.692 | 21.507
-0.2 | 2.407 | 7.687 | 28.41
-0.19 | 3.253 | 10.4965 | 38.005
-0.18 | 4.3645 | 13.8395 | 49.465
-0.17 | 5.769 | 18.081 | 63.72
-0.16 | 7.6635 | 23.605 | 81.875
-0.15 | 10.286 | 31.24 | 104.435
-0.14 | 13.5235 | 40.69 | 131.305
-0.13 | 17.737 | 51.94 | 162.145
-0.12 | 23.245 | 66.825 | 196.65
-0.11 | 30.33 | 85.33 | 235.25
-0.1 | 39.135 | 106.01 | 277.65
-0.09 | 50.365 | 132.2 | 326.6
-0.08 | 64 | 163.035 | 376.75
-0.07 | 79.585 | 197.85 | 425.15
-0.06 | 99.76 | 238 | 480.15
-0.05 | 120.34 | 278.95 | 531.35
-0.04 | 145.685 | 326.7 | 579.45
-0.03 | 176.15 | 376.7 | 635.1
-0.02 | 208.1 | 427.55 | 692.8
-0.01 | 241.35 | 482.55 | 743.55
0 | 276.15 | 535.6 | 793
0.01 | 310.35 | 583.65 | 826
0.02 | 345.5 | 637.2 | 875
0.03 | 380.2 | 682.3 | 923
0.04 | 407.9 | 720.75 | 949
0.05 | 435.9 | 774.5 | 985
0.06 | 461.95 | 815 | 1021
0.07 | 480.5 | 851.5 | 1048
0.08 | 494.3 | 885 | 1072
0.09 | 501.95 | 915 | 1102.5
0.1 | 507.9 | 955 | 1112.5
0.11 | 517 | 975.5 | 1142
0.12 | 519 | 995.5 | 1165.5
0.13 | 509 | 1030.5 | 1167
0.14 | 494.5 | 1053 | 1187
0.15 | 482.5 | 1073.5 | 1196.5
0.16 | 470.5 | 1085 | 1204
0.17 | 453.5 | 1094.5 | 1212
0.18 | 438.5 | 1112 | 1213.5
0.19 | 425 | 1130 | 1215
0.2 | 403.5 | 1135 | 1229
0.21 | 379 | 1136.5 | 1234
0.22 | 357 | 1146.5 | 1223.5
0.23 | 337.5 | 1147.5 | 1222.5
0.24 | 323.5 | 1157.5 | 1217.5
0.25 | 316 | 1151.5 | 1217.5
0.26 | 291.5 | 1145 | 1217.5
0.27 | 262.5 | 1146.5 | 1207.5
0.28 | 248.5 | 1134 | 1204
0.29 | 233 | 1138.5 | 1196
0.3 | 236.5 | 1133 | 1188
0.31 | 219 | 1117.5 | 1176
0.32 | 185.5 | 1111 | 1165.5
0.33 | 177 | 1094.5 | 1151
0.34 | 172 | 1073.5 | 1133
0.35 | 172 | 1067 | 1125
0.36 | 159.5 | 1063.5 | 1114
0.37 | 133.5 | 1037 | 1100
0.38 | 126.5 | 1014 | 1069.5
0.39 | 139.5 | 991 | 1051
0.4 | 127 | 972.5 | 1042
0.41 | 103 | 961.5 | 1024.5
0.42 | 96 | 932.5 | 1008.5
0.43 | 94.5 | 905 | 975
0.44 | 107.5 | 878 | 953
0.45 | 95 | 856.5 | 920
0.46 | 67.5 | 831.5 | 902.5
0.47 | 75 | 795.5 | 900
0.48 | 77 | 765.5 | 865
0.49 | 78.5 | 740 | 850
0.5 | 88 | 729 | 850