## IDS-VDS Characteristic (mA-mm)
VGS (V) | VDS = 0.100 V | VDS = 0.500 V | VDS = 0.900 V
-0.75 | 0.00029629 | 0.0010912 | 0.0034002
-0.74 | 0.00028451 | 0.0010594 | 0.0033179
-0.73 | 0.00027337 | 0.0010224 | 0.0032354
-0.72 | 0.00026113 | 0.0009859 | 0.0031456
-0.71 | 0.00024938 | 0.0009489 | 0.0030248
-0.7 | 0.000239 | 0.0009243 | 0.0029352
-0.69 | 0.00022773 | 0.000886 | 0.0028536
-0.68 | 0.00021827 | 0.0008521 | 0.0027685
-0.67 | 0.00020857 | 0.0008211 | 0.0026923
-0.66 | 0.00020105 | 0.0007977 | 0.0026101
-0.65 | 0.00019318 | 0.0007733 | 0.0025476
-0.64 | 0.00018551 | 0.0007457 | 0.0024647
-0.63 | 0.00017737 | 0.0007183 | 0.0023774
-0.62 | 0.00016917 | 0.0006949 | 0.0023249
-0.61 | 0.00016298 | 0.0006641 | 0.0022458
-0.6 | 0.00015699 | 0.0006429 | 0.0021643
-0.59 | 0.00014999 | 0.0006247 | 0.0020896
-0.58 | 0.00014325 | 0.0006047 | 0.0020294
-0.57 | 0.00013806 | 0.0005829 | 0.0019869
-0.56 | 0.0001306 | 0.0005605 | 0.0019197
-0.55 | 0.00012635 | 0.0005429 | 0.0018611
-0.54 | 0.00012152 | 0.0005245 | 0.0017927
-0.53 | 0.00011649 | 0.0005125 | 0.0017452
-0.52 | 0.00011256 | 0.00049513 | 0.0017137
-0.51 | 0.00010928 | 0.00048238 | 0.001669
-0.5 | 0.00010647 | 0.00047027 | 0.0016267
-0.49 | 0.00010433 | 0.00046069 | 0.0016081
-0.48 | 0.00010294 | 0.00045479 | 0.0015842
-0.47 | 0.00010363 | 0.00045357 | 0.001581
-0.46 | 0.00010573 | 0.00046181 | 0.0016031
-0.45 | 0.00011107 | 0.00047517 | 0.001647
-0.44 | 0.00011915 | 0.00049906 | 0.0017305
-0.43 | 0.00013261 | 0.00053911 | 0.0018579
-0.42 | 0.00015115 | 0.0006046 | 0.0020616
-0.41 | 0.00017931 | 0.0006901 | 0.0023502
-0.4 | 0.00021861 | 0.0008197 | 0.0027781
-0.39 | 0.00027559 | 0.000998 | 0.0033976
-0.38 | 0.00035318 | 0.0012494 | 0.0042927
-0.37 | 0.00046248 | 0.0016069 | 0.0055641
-0.36 | 0.0006346 | 0.0021024 | 0.007357
-0.35 | 0.0008455 | 0.0027891 | 0.00981
-0.34 | 0.0011374 | 0.00374 | 0.013293
-0.33 | 0.0015365 | 0.0050519 | 0.018106
-0.32 | 0.0020798 | 0.006977 | 0.024915
-0.31 | 0.0028329 | 0.00947 | 0.034223
-0.3 | 0.0038694 | 0.0129 | 0.04713
-0.29 | 0.0052876 | 0.01756 | 0.06542
-0.28 | 0.007376 | 0.024023 | 0.08952
-0.27 | 0.010059 | 0.032764 | 0.12263
-0.26 | 0.013656 | 0.044937 | 0.16795
-0.25 | 0.018598 | 0.06173 | 0.22912
-0.24 | 0.025213 | 0.08379 | 0.31174
-0.23 | 0.034152 | 0.11277 | 0.42455
-0.22 | 0.04636 | 0.15331 | 0.5752
-0.21 | 0.06319 | 0.20682 | 0.773
-0.2 | 0.0855 | 0.27786 | 1.0415
-0.19 | 0.11502 | 0.3729 | 1.3825
-0.18 | 0.15522 | 0.5005 | 1.8561
-0.17 | 0.20826 | 0.6701 | 2.4492
-0.16 | 0.27836 | 0.8913 | 3.2196
-0.15 | 0.37123 | 1.1795 | 4.1905
-0.14 | 0.49683 | 1.5533 | 5.4078
-0.13 | 0.6574 | 2.0443 | 6.956
-0.12 | 0.8709 | 2.6608 | 8.826
-0.11 | 1.1499 | 3.4511 | 11.089
-0.1 | 1.51 | 4.4519 | 13.7
-0.09 | 1.9814 | 5.693 | 16.885
-0.08 | 2.5636 | 7.229 | 20.475
-0.07 | 3.3078 | 9.099 | 24.57
-0.06 | 4.23 | 11.309 | 29.118
-0.05 | 5.3771 | 14.027 | 34.363
-0.04 | 6.719 | 17.116 | 40.011
-0.03 | 8.378 | 20.754 | 46.241
-0.02 | 10.354 | 24.87 | 53.034
-0.01 | 12.643 | 29.55 | 60.33
0 | 15.317 | 34.68 | 68.09
0.01 | 18.27 | 40.365 | 76.35
0.02 | 21.591 | 46.576 | 84.97
0.03 | 25.297 | 53.303 | 94
0.04 | 29.274 | 60.36 | 103.5
0.05 | 33.563 | 67.91 | 113.17
0.06 | 38.066 | 76.04 | 123.35
0.07 | 42.838 | 84.33 | 133.85
0.08 | 47.741 | 93.08 | 144.54
0.09 | 52.778 | 102.24 | 155.4
0.1 | 57.76 | 111.58 | 166.55
0.11 | 62.91 | 121.34 | 177.92
0.12 | 68.11 | 131.28 | 189.53
0.13 | 73.25 | 141.48 | 201.18
0.14 | 78.29 | 151.92 | 212.84
0.15 | 83.19 | 162.58 | 224.83
0.16 | 87.94 | 173.33 | 236.94
0.17 | 92.55 | 184.33 | 249
0.18 | 96.97 | 195.41 | 261.22
0.19 | 101.18 | 206.61 | 273.23
0.2 | 105.27 | 217.97 | 285.59
0.21 | 109.28 | 229.27 | 297.95
0.22 | 112.86 | 240.79 | 310.26
0.23 | 116.31 | 252.23 | 322.48
0.24 | 119.6 | 263.69 | 334.66
0.25 | 122.64 | 275.39 | 346.96
0.26 | 125.73 | 286.73 | 359.1
0.27 | 128.43 | 298.21 | 371.19
0.28 | 130.96 | 309.62 | 383.03
0.29 | 133.4 | 321 | 395.03
0.3 | 135.62 | 332.27 | 407.07
0.31 | 137.82 | 343.51 | 418.8
0.32 | 139.8 | 354.61 | 430.52
0.33 | 141.7 | 365.62 | 441.96
0.34 | 143.41 | 376.45 | 453.39
0.35 | 145.18 | 387.11 | 464.67
0.36 | 146.61 | 397.73 | 475.74
0.37 | 148.23 | 408.16 | 486.8
0.38 | 149.55 | 418.38 | 497.5
0.39 | 150.66 | 428.4 | 508.18
0.4 | 152.07 | 438.07 | 518.58
0.41 | 153.04 | 447.77 | 528.86
0.42 | 154.11 | 457.17 | 538.88
0.43 | 155.13 | 466.31 | 548.75
0.44 | 155.94 | 475.09 | 558.41
0.45 | 156.97 | 483.71 | 567.74
0.46 | 157.73 | 492.09 | 576.8
0.47 | 158.53 | 500.08 | 585.8
0.48 | 159.23 | 507.82 | 594.3
0.49 | 160.07 | 515.25 | 603.1
0.5 | 160.8 | 522.48 | 611.1

## Tranconductance (mS-mm)
VGS (V) | VDS = 0.100 V | VDS = 0.500 V | VDS = 0.900 V
-0.75 | -0.001178 | -0.00318 | -0.00823
-0.74 | -0.001146 | -0.00344 | -0.00824
-0.73 | -0.001169 | -0.003675 | -0.008615
-0.72 | -0.0011995 | -0.003675 | -0.01053
-0.71 | -0.0011065 | -0.00308 | -0.01052
-0.7 | -0.0010825 | -0.003145 | -0.00856
-0.69 | -0.0010365 | -0.00361 | -0.008335
-0.68 | -0.000958 | -0.003245 | -0.008065
-0.67 | -0.000861 | -0.00272 | -0.00792
-0.66 | -0.0007695 | -0.00239 | -0.007235
-0.65 | -0.000777 | -0.0026 | -0.00727
-0.64 | -0.0007905 | -0.00275 | -0.00851
-0.63 | -0.000817 | -0.00254 | -0.00699
-0.62 | -0.0007195 | -0.00271 | -0.00658
-0.61 | -0.000609 | -0.0026 | -0.00803
-0.6 | -0.0006495 | -0.00197 | -0.00781
-0.59 | -0.000687 | -0.00191 | -0.006745
-0.58 | -0.0005965 | -0.00209 | -0.005135
-0.57 | -0.0006325 | -0.00221 | -0.005485
-0.56 | -0.0005855 | -0.002 | -0.00629
-0.55 | -0.000454 | -0.0018 | -0.00635
-0.54 | -0.000493 | -0.00152 | -0.005795
-0.53 | -0.000448 | -0.0014685 | -0.00395
-0.52 | -0.0003605 | -0.001506 | -0.00381
-0.51 | -0.0003045 | -0.001243 | -0.00435
-0.5 | -0.0002475 | -0.0010845 | -0.003045
-0.49 | -0.0001765 | -0.000774 | -0.002125
-0.48 | -3.5e-05 | -0.000356 | -0.001355
-0.47 | 0.0001395 | 0.000351 | 0.000945
-0.46 | 0.000372 | 0.00108 | 0.0033
-0.45 | 0.000671 | 0.0018625 | 0.00637
-0.44 | 0.001077 | 0.003197 | 0.010545
-0.43 | 0.0016 | 0.005277 | 0.016555
-0.42 | 0.002335 | 0.0075495 | 0.024615
-0.41 | 0.003373 | 0.010755 | 0.035825
-0.4 | 0.004814 | 0.015395 | 0.05237
-0.39 | 0.0067285 | 0.021485 | 0.07573
-0.38 | 0.0093445 | 0.030445 | 0.108325
-0.37 | 0.014071 | 0.04265 | 0.153215
-0.36 | 0.019151 | 0.05911 | 0.212295
-0.35 | 0.02514 | 0.08188 | 0.2968
-0.34 | 0.03455 | 0.11314 | 0.4148
-0.33 | 0.04712 | 0.16185 | 0.5811
-0.32 | 0.06482 | 0.220905 | 0.80585
-0.31 | 0.08948 | 0.29615 | 1.11075
-0.3 | 0.122735 | 0.4045 | 1.55985
-0.29 | 0.17533 | 0.55615 | 2.1195
-0.28 | 0.23857 | 0.7602 | 2.8605
-0.27 | 0.314 | 1.0457 | 3.9215
-0.26 | 0.42695 | 1.4483 | 5.3245
-0.25 | 0.57785 | 1.94265 | 7.1895
-0.24 | 0.7777 | 2.552 | 9.7715
-0.23 | 1.05735 | 3.476 | 13.173
-0.22 | 1.4519 | 4.7025 | 17.4225
-0.21 | 1.957 | 6.2275 | 23.315
-0.2 | 2.5915 | 8.304 | 30.475
-0.19 | 3.486 | 11.132 | 40.73
-0.18 | 4.662 | 14.86 | 53.335
-0.17 | 6.157 | 19.54 | 68.175
-0.16 | 8.1485 | 25.47 | 87.065
-0.15 | 10.9235 | 33.1 | 109.41
-0.14 | 14.3085 | 43.24 | 138.275
-0.13 | 18.7035 | 55.375 | 170.91
-0.12 | 24.625 | 70.34 | 206.65
-0.11 | 31.955 | 89.555 | 243.7
-0.1 | 41.575 | 112.095 | 289.8
-0.09 | 52.68 | 138.855 | 338.75
-0.08 | 66.32 | 170.3 | 384.25
-0.07 | 83.32 | 204 | 432.15
-0.06 | 103.465 | 246.4 | 489.65
-0.05 | 124.45 | 290.35 | 544.65
-0.04 | 150.045 | 336.35 | 593.9
-0.03 | 181.75 | 387.7 | 651.15
-0.02 | 213.25 | 439.8 | 704.45
-0.01 | 248.15 | 490.5 | 752.8
0 | 281.35 | 540.75 | 801
0.01 | 313.7 | 594.8 | 844
0.02 | 351.35 | 646.9 | 882.5
0.03 | 384.15 | 689.2 | 926.5
0.04 | 413.3 | 730.35 | 958.5
0.05 | 439.6 | 784 | 992.5
0.06 | 463.75 | 821 | 1034
0.07 | 483.75 | 852 | 1059.5
0.08 | 497 | 895.5 | 1077.5
0.09 | 500.95 | 925 | 1100.5
0.1 | 506.6 | 955 | 1126
0.11 | 517.5 | 985 | 1149
0.12 | 517 | 1007 | 1163
0.13 | 509 | 1032 | 1165.5
0.14 | 497 | 1055 | 1182.5
0.15 | 482.5 | 1070.5 | 1205
0.16 | 468 | 1087.5 | 1208.5
0.17 | 451.5 | 1104 | 1214
0.18 | 431.5 | 1114 | 1211.5
0.19 | 415 | 1128 | 1218.5
0.2 | 405 | 1133 | 1236
0.21 | 379.5 | 1141 | 1233.5
0.22 | 351.5 | 1148 | 1226.5
0.23 | 337 | 1145 | 1220
0.24 | 316.5 | 1158 | 1224
0.25 | 306.5 | 1152 | 1222
0.26 | 289.5 | 1141 | 1211.5
0.27 | 261.5 | 1144.5 | 1196.5
0.28 | 248.5 | 1139.5 | 1192
0.29 | 233 | 1132.5 | 1202
0.3 | 221 | 1125.5 | 1188.5
0.31 | 209 | 1117 | 1172.5
0.32 | 194 | 1105.5 | 1158
0.33 | 180.5 | 1092 | 1143.5
0.34 | 174 | 1074.5 | 1135.5
0.35 | 160 | 1064 | 1117.5
0.36 | 152.5 | 1052.5 | 1106.5
0.37 | 147 | 1032.5 | 1088
0.38 | 121.5 | 1012 | 1069
0.39 | 126 | 984.5 | 1054
0.4 | 119 | 968.5 | 1034
0.41 | 102 | 955 | 1015
0.42 | 104.5 | 927 | 994.5
0.43 | 91.5 | 896 | 976.5
0.44 | 92 | 870 | 949.5
0.45 | 89.5 | 850 | 919.5
0.46 | 78 | 818.5 | 903
0.47 | 75 | 786.5 | 875
0.48 | 77 | 758.5 | 865
0.49 | 78.5 | 733 | 840
0.5 | 73 | 723 | 800