## IDS-VDS Characteristic (mA-mm)
VGS (V) | VDS = 0.100 V | VDS = 0.500 V | VDS = 0.900 V
-0.75 | 0.00026107 | 0.0009459 | 0.0030003
-0.74 | 0.00025012 | 0.0009122 | 0.0029097
-0.73 | 0.000238 | 0.0008881 | 0.0028201
-0.72 | 0.00022699 | 0.000856 | 0.0027386
-0.71 | 0.00021815 | 0.0008297 | 0.0026532
-0.7 | 0.00020804 | 0.000804 | 0.0025787
-0.69 | 0.00020067 | 0.0007783 | 0.0025008
-0.68 | 0.00019116 | 0.0007466 | 0.0024203
-0.67 | 0.00018362 | 0.0007219 | 0.0023536
-0.66 | 0.00017597 | 0.0007008 | 0.0022765
-0.65 | 0.0001676 | 0.0006724 | 0.0022029
-0.64 | 0.00016131 | 0.0006495 | 0.0021408
-0.63 | 0.00015496 | 0.0006277 | 0.0020753
-0.62 | 0.00014809 | 0.0006055 | 0.0020127
-0.61 | 0.00014122 | 0.0005817 | 0.001953
-0.6 | 0.00013532 | 0.0005608 | 0.001896
-0.59 | 0.00012846 | 0.0005403 | 0.0018314
-0.58 | 0.00012306 | 0.0005248 | 0.0017824
-0.57 | 0.00011771 | 0.0005087 | 0.0017264
-0.56 | 0.00011261 | 0.00049061 | 0.0016704
-0.55 | 0.00010813 | 0.00047773 | 0.0016231
-0.54 | 0.00010363 | 0.00046104 | 0.0015685
-0.53 | 9.986e-05 | 0.00044479 | 0.0015384
-0.52 | 9.657e-05 | 0.00043514 | 0.0015089
-0.51 | 9.247e-05 | 0.00042247 | 0.0014686
-0.5 | 9.078e-05 | 0.00041505 | 0.0014553
-0.49 | 8.922e-05 | 0.00040973 | 0.0014373
-0.48 | 8.873e-05 | 0.00041049 | 0.0014336
-0.47 | 9.012e-05 | 0.00041014 | 0.001438
-0.46 | 9.391e-05 | 0.00042078 | 0.0014713
-0.45 | 0.00010043 | 0.00043885 | 0.001523
-0.44 | 0.00010975 | 0.00046976 | 0.0016387
-0.43 | 0.00012449 | 0.00051794 | 0.0017927
-0.42 | 0.00014617 | 0.0005922 | 0.0020255
-0.41 | 0.00017711 | 0.0006916 | 0.0023718
-0.4 | 0.00022117 | 0.0008394 | 0.0028559
-0.39 | 0.00028412 | 0.0010402 | 0.0035821
-0.38 | 0.00036832 | 0.0013252 | 0.0045844
-0.37 | 0.00048866 | 0.0017159 | 0.006038
-0.36 | 0.0006775 | 0.0022669 | 0.008003
-0.35 | 0.0009042 | 0.0030288 | 0.01076
-0.34 | 0.0012212 | 0.0040706 | 0.014646
-0.33 | 0.0016519 | 0.0055342 | 0.02004
-0.32 | 0.0022486 | 0.00764 | 0.027566
-0.31 | 0.0030591 | 0.010371 | 0.037773
-0.3 | 0.0041662 | 0.014171 | 0.052278
-0.29 | 0.0056965 | 0.019345 | 0.07186
-0.28 | 0.007958 | 0.026456 | 0.09853
-0.27 | 0.010823 | 0.035988 | 0.13554
-0.26 | 0.014659 | 0.049108 | 0.18458
-0.25 | 0.019908 | 0.06741 | 0.2507
-0.24 | 0.026896 | 0.09107 | 0.34164
-0.23 | 0.036618 | 0.12296 | 0.46253
-0.22 | 0.049421 | 0.16621 | 0.627
-0.21 | 0.06764 | 0.22371 | 0.8395
-0.2 | 0.09122 | 0.30027 | 1.1289
-0.19 | 0.12235 | 0.40202 | 1.5049
-0.18 | 0.16475 | 0.54024 | 1.9979
-0.17 | 0.22039 | 0.7191 | 2.6365
-0.16 | 0.29445 | 0.9498 | 3.4403
-0.15 | 0.39205 | 1.2571 | 4.476
-0.14 | 0.52141 | 1.6585 | 5.774
-0.13 | 0.6914 | 2.1731 | 7.353
-0.12 | 0.9132 | 2.8179 | 9.316
-0.11 | 1.2046 | 3.6424 | 11.604
-0.1 | 1.5779 | 4.6909 | 14.374
-0.09 | 2.0613 | 5.995 | 17.623
-0.08 | 2.6721 | 7.573 | 21.289
-0.07 | 3.4257 | 9.51 | 25.517
-0.06 | 4.3864 | 11.835 | 30.188
-0.05 | 5.5572 | 14.602 | 35.49
-0.04 | 6.919 | 17.835 | 41.275
-0.03 | 8.596 | 21.464 | 47.561
-0.02 | 10.605 | 25.671 | 54.307
-0.01 | 12.931 | 30.43 | 61.83
0 | 15.621 | 35.765 | 69.62
0.01 | 18.666 | 41.5 | 77.92
0.02 | 21.953 | 47.62 | 86.57
0.03 | 25.717 | 54.464 | 95.75
0.04 | 29.721 | 61.62 | 105.1
0.05 | 34.001 | 69.27 | 115.02
0.06 | 38.551 | 77.33 | 125.19
0.07 | 43.35 | 85.77 | 135.73
0.08 | 48.283 | 94.48 | 146.53
0.09 | 53.304 | 103.59 | 157.23
0.1 | 58.24 | 113.05 | 168.44
0.11 | 63.48 | 122.7 | 179.95
0.12 | 68.67 | 132.86 | 191.51
0.13 | 73.73 | 142.92 | 203.26
0.14 | 78.78 | 153.52 | 215
0.15 | 83.74 | 164.09 | 226.92
0.16 | 88.53 | 174.98 | 239.07
0.17 | 93.19 | 185.89 | 251.11
0.18 | 97.64 | 196.99 | 263.13
0.19 | 101.82 | 208.23 | 275.35
0.2 | 105.93 | 219.53 | 287.65
0.21 | 109.93 | 231.02 | 300.07
0.22 | 113.54 | 242.34 | 312.29
0.23 | 117.06 | 253.92 | 324.35
0.24 | 120.25 | 265.4 | 336.69
0.25 | 123.31 | 276.97 | 348.95
0.26 | 126.31 | 288.58 | 361.14
0.27 | 129.2 | 299.8 | 373.3
0.28 | 131.72 | 311.29 | 385.19
0.29 | 134.15 | 322.65 | 397.23
0.3 | 136.39 | 334.03 | 409.21
0.31 | 138.44 | 345.2 | 420.95
0.32 | 140.67 | 356.26 | 432.49
0.33 | 142.56 | 367.31 | 444.18
0.34 | 144.3 | 378.17 | 455.53
0.35 | 145.85 | 388.92 | 466.78
0.36 | 147.25 | 399.27 | 477.88
0.37 | 148.97 | 409.86 | 488.84
0.38 | 150.19 | 420.05 | 499.67
0.39 | 151.44 | 430.06 | 510.29
0.4 | 152.56 | 439.85 | 520.68
0.41 | 153.81 | 449.38 | 530.96
0.42 | 154.96 | 458.89 | 540.99
0.43 | 155.95 | 467.96 | 550.92
0.44 | 156.75 | 476.85 | 560.47
0.45 | 157.63 | 485.34 | 569.87
0.46 | 158.73 | 493.71 | 578.6
0.47 | 159.43 | 501.73 | 588
0.48 | 160.08 | 509.48 | 596.2
0.49 | 160.7 | 516.95 | 604.7
0.5 | 161.35 | 524 | 613.2

## Tranconductance (mS-mm)
VGS (V) | VDS = 0.100 V | VDS = 0.500 V | VDS = 0.900 V
-0.75 | -0.001095 | -0.00337 | -0.00906
-0.74 | -0.0011535 | -0.00289 | -0.00901
-0.73 | -0.0011565 | -0.00281 | -0.008555
-0.72 | -0.0009925 | -0.00292 | -0.008345
-0.71 | -0.0009475 | -0.0026 | -0.007995
-0.7 | -0.000874 | -0.00257 | -0.00762
-0.69 | -0.000844 | -0.00287 | -0.00792
-0.68 | -0.0008525 | -0.00282 | -0.00736
-0.67 | -0.0007595 | -0.00229 | -0.00719
-0.66 | -0.000801 | -0.002475 | -0.007535
-0.65 | -0.000733 | -0.002565 | -0.006785
-0.64 | -0.000632 | -0.002235 | -0.00638
-0.63 | -0.000661 | -0.0022 | -0.006405
-0.62 | -0.000687 | -0.0023 | -0.006115
-0.61 | -0.0006385 | -0.002235 | -0.005835
-0.6 | -0.000638 | -0.00207 | -0.00608
-0.59 | -0.000613 | -0.0018 | -0.00568
-0.58 | -0.0005375 | -0.00158 | -0.00525
-0.57 | -0.0005225 | -0.0017095 | -0.0056
-0.56 | -0.000479 | -0.0015485 | -0.005165
-0.55 | -0.000449 | -0.0014785 | -0.005095
-0.54 | -0.0004135 | -0.001647 | -0.004235
-0.53 | -0.000353 | -0.001295 | -0.00298
-0.52 | -0.0003695 | -0.001116 | -0.00349
-0.51 | -0.0002895 | -0.0010045 | -0.00268
-0.5 | -0.0001625 | -0.000637 | -0.001565
-0.49 | -0.0001025 | -0.000228 | -0.001085
-0.48 | 4.5e-05 | 2.05e-05 | 3.5e-05
-0.47 | 0.000259 | 0.0005145 | 0.001885
-0.46 | 0.0005155 | 0.0014355 | 0.00425
-0.45 | 0.000792 | 0.002449 | 0.00837
-0.44 | 0.001203 | 0.0039545 | 0.013485
-0.43 | 0.001821 | 0.006122 | 0.01934
-0.42 | 0.002631 | 0.008683 | 0.028955
-0.41 | 0.00375 | 0.01236 | 0.04152
-0.4 | 0.0053505 | 0.01743 | 0.060515
-0.39 | 0.0073575 | 0.02429 | 0.086425
-0.38 | 0.010227 | 0.033785 | 0.122795
-0.37 | 0.015459 | 0.047085 | 0.17093
-0.36 | 0.020777 | 0.065645 | 0.2361
-0.35 | 0.027185 | 0.090185 | 0.33215
-0.34 | 0.037385 | 0.12527 | 0.464
-0.33 | 0.05137 | 0.17847 | 0.646
-0.32 | 0.07036 | 0.24184 | 0.88665
-0.31 | 0.09588 | 0.32655 | 1.2356
-0.3 | 0.13187 | 0.4487 | 1.70435
-0.29 | 0.18959 | 0.61425 | 2.3126
-0.28 | 0.256325 | 0.83215 | 3.184
-0.27 | 0.33505 | 1.1326 | 4.3025
-0.26 | 0.45425 | 1.5711 | 5.758
-0.25 | 0.61185 | 2.0981 | 7.853
-0.24 | 0.8355 | 2.7775 | 10.5915
-0.23 | 1.12625 | 3.757 | 14.268
-0.22 | 1.5511 | 5.0375 | 18.8485
-0.21 | 2.08995 | 6.703 | 25.095
-0.2 | 2.7355 | 8.9155 | 33.27
-0.19 | 3.6765 | 11.9985 | 43.45
-0.18 | 4.902 | 15.854 | 56.58
-0.17 | 6.485 | 20.478 | 72.12
-0.16 | 8.583 | 26.9 | 91.975
-0.15 | 11.348 | 35.435 | 116.685
-0.14 | 14.9675 | 45.8 | 143.85
-0.13 | 19.5895 | 57.97 | 177.1
-0.12 | 25.66 | 73.465 | 212.55
-0.11 | 33.235 | 93.65 | 252.9
-0.1 | 42.835 | 117.63 | 300.95
-0.09 | 54.71 | 144.105 | 345.75
-0.08 | 68.22 | 175.75 | 394.7
-0.07 | 85.715 | 213.1 | 444.95
-0.06 | 106.575 | 254.6 | 498.65
-0.05 | 126.63 | 300 | 554.35
-0.04 | 151.94 | 343.1 | 603.55
-0.03 | 184.3 | 391.8 | 651.6
-0.02 | 216.75 | 448.3 | 713.45
-0.01 | 250.8 | 504.7 | 765.65
0 | 286.75 | 553.5 | 804.5
0.01 | 316.6 | 592.75 | 847.5
0.02 | 352.55 | 648.2 | 891.5
0.03 | 388.4 | 700 | 926.5
0.04 | 414.2 | 740.3 | 963.5
0.05 | 441.5 | 785.5 | 1004.5
0.06 | 467.45 | 825 | 1035.5
0.07 | 486.6 | 857.5 | 1067
0.08 | 497.7 | 891 | 1075
0.09 | 497.85 | 928.5 | 1095.5
0.1 | 508.8 | 955.5 | 1136
0.11 | 521.5 | 990.5 | 1153.5
0.12 | 512.5 | 1011 | 1165.5
0.13 | 505.5 | 1033 | 1174.5
0.14 | 500.5 | 1058.5 | 1183
0.15 | 487.5 | 1073 | 1203.5
0.16 | 472.5 | 1090 | 1209.5
0.17 | 455.5 | 1100.5 | 1203
0.18 | 431.5 | 1117 | 1212
0.19 | 414.5 | 1127 | 1226
0.2 | 405.5 | 1139.5 | 1236
0.21 | 380.5 | 1140.5 | 1232
0.22 | 356.5 | 1145 | 1214
0.23 | 335.5 | 1153 | 1220
0.24 | 312.5 | 1152.5 | 1230
0.25 | 303 | 1159 | 1222.5
0.26 | 294.5 | 1141.5 | 1217.5
0.27 | 270.5 | 1135.5 | 1202.5
0.28 | 247.5 | 1142.5 | 1196.5
0.29 | 233.5 | 1137 | 1201
0.3 | 214.5 | 1127.5 | 1186
0.31 | 214 | 1111.5 | 1164
0.32 | 206 | 1105.5 | 1161.5
0.33 | 181.5 | 1095.5 | 1152
0.34 | 164.5 | 1080.5 | 1130
0.35 | 147.5 | 1055 | 1117.5
0.36 | 156 | 1047 | 1103
0.37 | 147 | 1039 | 1089.5
0.38 | 123.5 | 1010 | 1072.5
0.39 | 118.5 | 990 | 1050.5
0.4 | 118.5 | 966 | 1033.5
0.41 | 120 | 952 | 1015.5
0.42 | 107 | 929 | 998
0.43 | 89.5 | 898 | 974
0.44 | 84 | 869 | 947.5
0.45 | 99 | 843 | 906.5
0.46 | 90 | 819.5 | 906.5
0.47 | 67.5 | 788.5 | 880
0.48 | 63.5 | 761 | 835
0.49 | 63.5 | 726 | 850
0.5 | 65 | 705 | 850