## IDS-VDS Characteristic (mA-mm)
VGS (V) | VDS = 0.100 V | VDS = 0.500 V | VDS = 0.900 V
-0.75 | 0.00024497 | 0.0009133 | 0.0028526
-0.74 | 0.00023381 | 0.0008811 | 0.0027691
-0.73 | 0.00022445 | 0.0008552 | 0.0026963
-0.72 | 0.00021623 | 0.0008196 | 0.0026048
-0.71 | 0.00020488 | 0.0007962 | 0.0025293
-0.7 | 0.00019537 | 0.0007705 | 0.0024579
-0.69 | 0.000188 | 0.0007404 | 0.0023857
-0.68 | 0.0001806 | 0.0007153 | 0.0023213
-0.67 | 0.00017296 | 0.0006942 | 0.0022493
-0.66 | 0.00016494 | 0.0006701 | 0.0021797
-0.65 | 0.00015914 | 0.000642 | 0.0021221
-0.64 | 0.0001508 | 0.0006206 | 0.002065
-0.63 | 0.00014523 | 0.0005971 | 0.0019826
-0.62 | 0.00013908 | 0.0005733 | 0.0019327
-0.61 | 0.00013265 | 0.0005544 | 0.0018728
-0.6 | 0.00012736 | 0.0005395 | 0.0018263
-0.59 | 0.00012152 | 0.0005183 | 0.0017656
-0.58 | 0.00011643 | 0.0005004 | 0.0017108
-0.57 | 0.00011111 | 0.00048605 | 0.0016609
-0.56 | 0.00010633 | 0.00046631 | 0.001621
-0.55 | 0.00010191 | 0.00045299 | 0.0015661
-0.54 | 9.713e-05 | 0.0004366 | 0.0015225
-0.53 | 9.455e-05 | 0.00042465 | 0.001479
-0.52 | 9.107e-05 | 0.00041326 | 0.0014398
-0.51 | 8.744e-05 | 0.00040232 | 0.0014042
-0.5 | 8.656e-05 | 0.000397 | 0.0013915
-0.49 | 8.532e-05 | 0.00039169 | 0.0013755
-0.48 | 8.562e-05 | 0.00038922 | 0.0013674
-0.47 | 8.71e-05 | 0.00039451 | 0.0013901
-0.46 | 9.042e-05 | 0.00040576 | 0.0014179
-0.45 | 9.718e-05 | 0.00042612 | 0.0014744
-0.44 | 0.00010721 | 0.00045887 | 0.0015883
-0.43 | 0.00012258 | 0.00050528 | 0.001745
-0.42 | 0.00014496 | 0.0005815 | 0.0019798
-0.41 | 0.0001764 | 0.0006847 | 0.0023221
-0.4 | 0.00022048 | 0.000828 | 0.0028201
-0.39 | 0.00028366 | 0.0010332 | 0.0035356
-0.38 | 0.00036995 | 0.0013207 | 0.0045258
-0.37 | 0.00049137 | 0.0017134 | 0.006013
-0.36 | 0.0006829 | 0.0022653 | 0.007982
-0.35 | 0.0009117 | 0.0030314 | 0.010711
-0.34 | 0.0012339 | 0.0040861 | 0.014679
-0.33 | 0.0016693 | 0.0055011 | 0.020103
-0.32 | 0.002268 | 0.007688 | 0.027607
-0.31 | 0.0030799 | 0.010449 | 0.037851
-0.3 | 0.0041977 | 0.014191 | 0.052312
-0.29 | 0.005788 | 0.019412 | 0.07218
-0.28 | 0.007883 | 0.026468 | 0.09829
-0.27 | 0.010739 | 0.036107 | 0.13506
-0.26 | 0.014612 | 0.048988 | 0.18413
-0.25 | 0.019766 | 0.06737 | 0.25028
-0.24 | 0.026852 | 0.0912 | 0.34055
-0.23 | 0.036505 | 0.12324 | 0.46101
-0.22 | 0.049447 | 0.16568 | 0.6219
-0.21 | 0.0675 | 0.22348 | 0.8374
-0.2 | 0.09106 | 0.30027 | 1.126
-0.19 | 0.12232 | 0.40244 | 1.495
-0.18 | 0.16486 | 0.53898 | 1.9935
-0.17 | 0.22039 | 0.7169 | 2.6072
-0.16 | 0.29465 | 0.9508 | 3.4168
-0.15 | 0.39245 | 1.2496 | 4.4498
-0.14 | 0.52272 | 1.65 | 5.744
-0.13 | 0.6907 | 2.1612 | 7.301
-0.12 | 0.9132 | 2.8067 | 9.238
-0.11 | 1.2006 | 3.6424 | 11.528
-0.1 | 1.5751 | 4.6804 | 14.287
-0.09 | 2.0585 | 5.962 | 17.5
-0.08 | 2.6598 | 7.533 | 21.198
-0.07 | 3.4248 | 9.482 | 25.355
-0.06 | 4.3597 | 11.746 | 30.125
-0.05 | 5.538 | 14.506 | 35.318
-0.04 | 6.894 | 17.695 | 41.121
-0.03 | 8.587 | 21.359 | 47.398
-0.02 | 10.578 | 25.553 | 54.112
-0.01 | 12.888 | 30.226 | 61.61
0 | 15.574 | 35.576 | 69.46
0.01 | 18.582 | 41.274 | 77.62
0.02 | 21.925 | 47.492 | 86.39
0.03 | 25.594 | 54.172 | 95.51
0.04 | 29.611 | 61.41 | 104.94
0.05 | 33.921 | 68.94 | 114.92
0.06 | 38.448 | 76.96 | 124.88
0.07 | 43.239 | 85.49 | 135.52
0.08 | 48.164 | 94.24 | 146.27
0.09 | 53.218 | 103.45 | 157.19
0.1 | 58.13 | 112.78 | 168.44
0.11 | 63.34 | 122.44 | 179.76
0.12 | 68.5 | 132.52 | 191.39
0.13 | 73.61 | 142.85 | 203.06
0.14 | 78.64 | 153.08 | 214.96
0.15 | 83.58 | 163.83 | 226.74
0.16 | 88.47 | 174.71 | 238.91
0.17 | 93.04 | 185.69 | 250.96
0.18 | 97.49 | 196.85 | 263.05
0.19 | 101.78 | 207.91 | 275.39
0.2 | 105.8 | 219.23 | 287.44
0.21 | 109.77 | 230.76 | 299.86
0.22 | 113.45 | 242.19 | 312.1
0.23 | 116.83 | 253.73 | 324.36
0.24 | 120.24 | 265.06 | 336.57
0.25 | 123.25 | 276.74 | 348.82
0.26 | 126.17 | 288.2 | 360.91
0.27 | 128.98 | 299.67 | 373.04
0.28 | 131.62 | 311.04 | 385.08
0.29 | 134.01 | 322.3 | 396.85
0.3 | 136.27 | 333.72 | 408.88
0.31 | 138.35 | 344.91 | 420.67
0.32 | 140.38 | 355.97 | 432.29
0.33 | 142.51 | 366.89 | 443.88
0.34 | 144.16 | 377.79 | 455.11
0.35 | 145.7 | 388.55 | 466.43
0.36 | 147.25 | 399.07 | 477.55
0.37 | 148.61 | 409.56 | 488.55
0.38 | 150.32 | 419.68 | 499.34
0.39 | 151.38 | 429.68 | 509.82
0.4 | 152.46 | 439.48 | 520.22
0.41 | 153.62 | 449.04 | 530.42
0.42 | 154.78 | 458.37 | 540.58
0.43 | 155.8 | 467.48 | 550.25
0.44 | 156.67 | 476.36 | 559.92
0.45 | 157.47 | 484.91 | 569.25
0.46 | 158.29 | 493.27 | 578.2
0.47 | 159.37 | 501.15 | 587.2
0.48 | 159.92 | 508.9 | 595.8
0.49 | 160.6 | 516.34 | 604.2
0.5 | 161.26 | 523.44 | 612.7

## Tranconductance (mS-mm)
VGS (V) | VDS = 0.100 V | VDS = 0.500 V | VDS = 0.900 V
-0.75 | -0.001116 | -0.00322 | -0.00835
-0.74 | -0.001026 | -0.002905 | -0.007815
-0.73 | -0.000879 | -0.003075 | -0.008215
-0.72 | -0.0009785 | -0.00295 | -0.00835
-0.71 | -0.001043 | -0.002455 | -0.007345
-0.7 | -0.000844 | -0.00279 | -0.00718
-0.69 | -0.0007385 | -0.00276 | -0.00683
-0.68 | -0.000752 | -0.00231 | -0.00682
-0.67 | -0.000783 | -0.00226 | -0.00708
-0.66 | -0.000691 | -0.00261 | -0.00636
-0.65 | -0.000707 | -0.002475 | -0.005735
-0.64 | -0.0006955 | -0.002245 | -0.006975
-0.63 | -0.000586 | -0.002365 | -0.006615
-0.62 | -0.000629 | -0.002135 | -0.00549
-0.61 | -0.000586 | -0.00169 | -0.00532
-0.6 | -0.0005565 | -0.001805 | -0.00536
-0.59 | -0.0005465 | -0.001955 | -0.005775
-0.58 | -0.0005205 | -0.0016125 | -0.005235
-0.57 | -0.000505 | -0.0017045 | -0.00449
-0.56 | -0.00046 | -0.001653 | -0.00474
-0.55 | -0.00046 | -0.0014855 | -0.004925
-0.54 | -0.000368 | -0.001417 | -0.004355
-0.53 | -0.000303 | -0.001167 | -0.004135
-0.52 | -0.0003555 | -0.0011165 | -0.00374
-0.51 | -0.0002255 | -0.000813 | -0.002415
-0.5 | -0.000106 | -0.0005315 | -0.001435
-0.49 | -4.7e-05 | -0.000389 | -0.001205
-0.48 | 8.9e-05 | 0.000141 | 0.00073
-0.47 | 0.00024 | 0.000827 | 0.002525
-0.46 | 0.000504 | 0.0015805 | 0.004215
-0.45 | 0.0008395 | 0.0026555 | 0.00852
-0.44 | 0.00127 | 0.003958 | 0.01353
-0.43 | 0.0018875 | 0.0061315 | 0.019575
-0.42 | 0.002691 | 0.008971 | 0.028855
-0.41 | 0.003776 | 0.012325 | 0.042015
-0.4 | 0.005363 | 0.017425 | 0.060675
-0.39 | 0.0074735 | 0.024635 | 0.085285
-0.38 | 0.0103855 | 0.03401 | 0.12387
-0.37 | 0.0156475 | 0.04723 | 0.17281
-0.36 | 0.0210165 | 0.0659 | 0.2349
-0.35 | 0.02755 | 0.09104 | 0.33485
-0.34 | 0.03788 | 0.123485 | 0.4696
-0.33 | 0.051705 | 0.180095 | 0.6464
-0.32 | 0.07053 | 0.247395 | 0.8874
-0.31 | 0.096485 | 0.32515 | 1.23525
-0.3 | 0.135405 | 0.44815 | 1.71645
-0.29 | 0.184265 | 0.61385 | 2.2989
-0.28 | 0.24755 | 0.83475 | 3.144
-0.27 | 0.33645 | 1.126 | 4.292
-0.26 | 0.45135 | 1.56315 | 5.761
-0.25 | 0.612 | 2.1106 | 7.821
-0.24 | 0.83695 | 2.7935 | 10.5365
-0.23 | 1.12975 | 3.724 | 14.0675
-0.22 | 1.54975 | 5.012 | 18.8195
-0.21 | 2.08065 | 6.7295 | 25.205
-0.2 | 2.741 | 8.948 | 32.88
-0.19 | 3.69 | 11.9355 | 43.375
-0.18 | 4.9035 | 15.723 | 55.61
-0.17 | 6.4895 | 20.591 | 71.165
-0.16 | 8.603 | 26.635 | 92.13
-0.15 | 11.4035 | 34.96 | 116.36
-0.14 | 14.9125 | 45.58 | 142.56
-0.13 | 19.524 | 57.835 | 174.7
-0.12 | 25.495 | 74.06 | 211.35
-0.11 | 33.095 | 93.685 | 252.45
-0.1 | 42.895 | 115.98 | 298.6
-0.09 | 54.235 | 142.63 | 345.55
-0.08 | 68.315 | 176 | 392.75
-0.07 | 84.995 | 210.65 | 446.35
-0.06 | 105.66 | 251.2 | 498.15
-0.05 | 126.715 | 297.45 | 549.8
-0.04 | 152.45 | 342.65 | 604
-0.03 | 184.2 | 392.9 | 649.55
-0.02 | 215.05 | 443.35 | 710.6
-0.01 | 249.8 | 501.15 | 767.4
0 | 284.7 | 552.4 | 800.5
0.01 | 317.55 | 595.8 | 846.5
0.02 | 350.6 | 644.9 | 894.5
0.03 | 384.3 | 695.9 | 927.5
0.04 | 416.35 | 738.4 | 970.5
0.05 | 441.85 | 777.5 | 997
0.06 | 465.9 | 827.5 | 1030
0.07 | 485.8 | 864 | 1069.5
0.08 | 498.95 | 898 | 1083.5
0.09 | 498.3 | 927 | 1108.5
0.1 | 506.1 | 949.5 | 1128.5
0.11 | 518.5 | 987 | 1147.5
0.12 | 513.5 | 1020.5 | 1165
0.13 | 507 | 1028 | 1178.5
0.14 | 498.5 | 1049 | 1184
0.15 | 491.5 | 1081.5 | 1197.5
0.16 | 473 | 1093 | 1211
0.17 | 451 | 1107 | 1207
0.18 | 437 | 1111 | 1221.5
0.19 | 415.5 | 1119 | 1219.5
0.2 | 399.5 | 1142.5 | 1223.5
0.21 | 382.5 | 1148 | 1233
0.22 | 353 | 1148.5 | 1225
0.23 | 339.5 | 1143.5 | 1223.5
0.24 | 321 | 1150.5 | 1223
0.25 | 296.5 | 1157 | 1217
0.26 | 286.5 | 1146.5 | 1211
0.27 | 272.5 | 1142 | 1208.5
0.28 | 251.5 | 1131.5 | 1190.5
0.29 | 232.5 | 1134 | 1190
0.3 | 217 | 1130.5 | 1191
0.31 | 205.5 | 1112.5 | 1170.5
0.32 | 208 | 1099 | 1160.5
0.33 | 189 | 1091 | 1141
0.34 | 159.5 | 1083 | 1127.5
0.35 | 154.5 | 1064 | 1122
0.36 | 145.5 | 1050.5 | 1106
0.37 | 153.5 | 1030.5 | 1089.5
0.38 | 138.5 | 1006 | 1063.5
0.39 | 107 | 990 | 1044
0.4 | 112 | 968 | 1030
0.41 | 116 | 944.5 | 1018
0.42 | 109 | 922 | 991.5
0.43 | 94.5 | 899.5 | 967
0.44 | 83.5 | 871.5 | 950
0.45 | 81 | 845.5 | 914
0.46 | 95 | 812 | 897.5
0.47 | 81.5 | 781.5 | 880
0.48 | 61.5 | 759.5 | 850
0.49 | 67 | 727 | 845
0.5 | 66 | 710 | 850