## IDS-VDS Characteristic (mA-mm)
VGS (V) | VDS = 0.100 V | VDS = 0.500 V | VDS = 0.900 V
-0.75 | 0.00022796 | 0.0008448 | 0.0026388
-0.74 | 0.00021896 | 0.0008174 | 0.0025759
-0.73 | 0.00020758 | 0.0007927 | 0.0025011
-0.72 | 0.00019939 | 0.0007646 | 0.0024204
-0.71 | 0.00019149 | 0.0007376 | 0.0023571
-0.7 | 0.00018235 | 0.0007142 | 0.0022886
-0.69 | 0.00017525 | 0.0006936 | 0.0022173
-0.68 | 0.0001668 | 0.0006629 | 0.0021444
-0.67 | 0.00015933 | 0.0006366 | 0.002082
-0.66 | 0.00015274 | 0.0006154 | 0.0020204
-0.65 | 0.00014642 | 0.0005986 | 0.0019554
-0.64 | 0.00014055 | 0.0005767 | 0.0018851
-0.63 | 0.0001337 | 0.0005563 | 0.0018383
-0.62 | 0.00012884 | 0.0005353 | 0.0017719
-0.61 | 0.00012402 | 0.0005146 | 0.0017288
-0.6 | 0.00011842 | 0.00049735 | 0.0016803
-0.59 | 0.00011358 | 0.00047734 | 0.0016271
-0.58 | 0.00010763 | 0.0004608 | 0.0015849
-0.57 | 0.00010363 | 0.00044438 | 0.0015249
-0.56 | 9.966e-05 | 0.00042979 | 0.00149
-0.55 | 9.507e-05 | 0.00041684 | 0.0014418
-0.54 | 9.189e-05 | 0.00040547 | 0.0014066
-0.53 | 8.775e-05 | 0.00039264 | 0.0013652
-0.52 | 8.476e-05 | 0.00038428 | 0.0013339
-0.51 | 8.239e-05 | 0.00037702 | 0.001307
-0.5 | 8.1e-05 | 0.00036786 | 0.0012852
-0.49 | 8.05e-05 | 0.00036374 | 0.0012818
-0.48 | 8.056e-05 | 0.00036596 | 0.0012885
-0.47 | 8.326e-05 | 0.00037222 | 0.0013108
-0.46 | 8.733e-05 | 0.00038568 | 0.0013493
-0.45 | 9.442e-05 | 0.00040827 | 0.0014229
-0.44 | 0.00010527 | 0.00044268 | 0.0015378
-0.43 | 0.00012158 | 0.00049758 | 0.0017148
-0.42 | 0.00014583 | 0.0005797 | 0.0019765
-0.41 | 0.00017975 | 0.0006898 | 0.0023531
-0.4 | 0.00022706 | 0.0008476 | 0.0028957
-0.39 | 0.00029447 | 0.0010723 | 0.0036727
-0.38 | 0.00038637 | 0.0013834 | 0.0047472
-0.37 | 0.00051452 | 0.0018141 | 0.006387
-0.36 | 0.0007131 | 0.0024078 | 0.008473
-0.35 | 0.0009579 | 0.0032218 | 0.011474
-0.34 | 0.0012989 | 0.0043627 | 0.015681
-0.33 | 0.0017606 | 0.005995 | 0.021529
-0.32 | 0.0023857 | 0.008142 | 0.029379
-0.31 | 0.0032455 | 0.011081 | 0.040605
-0.3 | 0.0044328 | 0.015144 | 0.055961
-0.29 | 0.006191 | 0.020632 | 0.07681
-0.28 | 0.008371 | 0.02814 | 0.10496
-0.27 | 0.011379 | 0.038472 | 0.14414
-0.26 | 0.015408 | 0.052221 | 0.19617
-0.25 | 0.020886 | 0.07131 | 0.26838
-0.24 | 0.028319 | 0.09652 | 0.36082
-0.23 | 0.03845 | 0.13066 | 0.49104
-0.22 | 0.051853 | 0.1756 | 0.664
-0.21 | 0.07078 | 0.23672 | 0.8909
-0.2 | 0.09512 | 0.31735 | 1.1883
-0.19 | 0.12791 | 0.42493 | 1.5867
-0.18 | 0.17214 | 0.5698 | 2.1017
-0.17 | 0.22958 | 0.7539 | 2.7607
-0.16 | 0.30702 | 0.9992 | 3.6037
-0.15 | 0.40857 | 1.3183 | 4.6784
-0.14 | 0.54335 | 1.7331 | 6.02
-0.13 | 0.7179 | 2.2658 | 7.685
-0.12 | 0.9486 | 2.9443 | 9.686
-0.11 | 1.25 | 3.8051 | 12.068
-0.1 | 1.6285 | 4.8646 | 14.924
-0.09 | 2.133 | 6.21 | 18.164
-0.08 | 2.7502 | 7.856 | 21.967
-0.07 | 3.5349 | 9.843 | 26.259
-0.06 | 4.5116 | 12.193 | 31.057
-0.05 | 5.6992 | 14.999 | 36.416
-0.04 | 7.103 | 18.268 | 42.236
-0.03 | 8.817 | 21.997 | 48.646
-0.02 | 10.851 | 26.302 | 55.544
-0.01 | 13.189 | 31.045 | 63.04
0 | 15.943 | 36.377 | 70.97
0.01 | 18.982 | 42.193 | 79.38
0.02 | 22.339 | 48.497 | 87.95
0.03 | 26.096 | 55.196 | 97.31
0.04 | 30.108 | 62.59 | 106.83
0.05 | 34.428 | 70.05 | 116.69
0.06 | 38.96 | 78.28 | 126.83
0.07 | 43.779 | 86.85 | 137.45
0.08 | 48.678 | 95.55 | 148.15
0.09 | 53.75 | 104.74 | 159.2
0.1 | 58.66 | 114.16 | 170.36
0.11 | 63.83 | 123.9 | 181.6
0.12 | 69.06 | 134.04 | 193.41
0.13 | 74.21 | 144.18 | 205.16
0.14 | 79.2 | 154.6 | 216.92
0.15 | 84.06 | 165.29 | 228.97
0.16 | 88.87 | 176.19 | 240.89
0.17 | 93.43 | 187.21 | 253.09
0.18 | 97.9 | 198.35 | 265.18
0.19 | 102.18 | 209.33 | 277.44
0.2 | 106.28 | 220.81 | 289.58
0.21 | 110.09 | 232.27 | 302.02
0.22 | 113.73 | 243.69 | 314.27
0.23 | 117.23 | 255.27 | 326.47
0.24 | 120.56 | 266.6 | 338.65
0.25 | 123.69 | 278.3 | 350.8
0.26 | 126.63 | 289.74 | 362.93
0.27 | 129.29 | 301.14 | 375.09
0.28 | 131.9 | 312.45 | 387.1
0.29 | 134.44 | 323.83 | 399.02
0.3 | 136.65 | 335.19 | 410.89
0.31 | 138.75 | 346.32 | 422.71
0.32 | 140.8 | 357.52 | 434.27
0.33 | 142.47 | 368.35 | 445.82
0.34 | 144.39 | 379.24 | 457.2
0.35 | 145.89 | 389.91 | 468.35
0.36 | 147.57 | 400.41 | 479.41
0.37 | 148.96 | 410.92 | 490.38
0.38 | 150.36 | 421.03 | 501.14
0.39 | 151.6 | 431 | 511.54
0.4 | 152.89 | 440.76 | 522.02
0.41 | 153.96 | 450.3 | 532.25
0.42 | 154.94 | 459.67 | 542.27
0.43 | 156.11 | 468.66 | 552.16
0.44 | 156.97 | 477.52 | 561.56
0.45 | 157.83 | 486.03 | 570.9
0.46 | 158.67 | 494.44 | 580
0.47 | 159.24 | 502.33 | 588.8
0.48 | 160.23 | 509.98 | 597.6
0.49 | 160.83 | 517.42 | 605.8
0.5 | 161.51 | 524.52 | 614

## Tranconductance (mS-mm)
VGS (V) | VDS = 0.100 V | VDS = 0.500 V | VDS = 0.900 V
-0.75 | -0.0009 | -0.00274 | -0.00629
-0.74 | -0.001019 | -0.002605 | -0.006885
-0.73 | -0.0009785 | -0.00264 | -0.007775
-0.72 | -0.0008045 | -0.002755 | -0.0072
-0.71 | -0.000852 | -0.00252 | -0.00659
-0.7 | -0.000812 | -0.0022 | -0.00699
-0.69 | -0.0007775 | -0.002565 | -0.00721
-0.68 | -0.000796 | -0.00285 | -0.006765
-0.67 | -0.000703 | -0.002375 | -0.0062
-0.66 | -0.0006455 | -0.0019 | -0.00633
-0.65 | -0.0006095 | -0.001935 | -0.006765
-0.64 | -0.000636 | -0.002115 | -0.005855
-0.63 | -0.0005855 | -0.00207 | -0.00566
-0.62 | -0.000484 | -0.002085 | -0.005475
-0.61 | -0.000521 | -0.0018975 | -0.00458
-0.6 | -0.000522 | -0.001863 | -0.005085
-0.59 | -0.0005395 | -0.0018275 | -0.00477
-0.58 | -0.0004975 | -0.001648 | -0.00511
-0.57 | -0.0003985 | -0.0015505 | -0.004745
-0.56 | -0.000428 | -0.001377 | -0.004155
-0.55 | -0.0003885 | -0.001216 | -0.00417
-0.54 | -0.000366 | -0.00121 | -0.00383
-0.53 | -0.0003565 | -0.0010595 | -0.003635
-0.52 | -0.000268 | -0.000781 | -0.00291
-0.51 | -0.000188 | -0.000821 | -0.002435
-0.5 | -9.45e-05 | -0.000664 | -0.00126
-0.49 | -2.2e-05 | -9.5e-05 | 0.000165
-0.48 | 0.000138 | 0.000424 | 0.00145
-0.47 | 0.0003385 | 0.000986 | 0.00304
-0.46 | 0.000558 | 0.0018025 | 0.005605
-0.45 | 0.000897 | 0.00285 | 0.009425
-0.44 | 0.001358 | 0.0044655 | 0.014595
-0.43 | 0.002028 | 0.006851 | 0.021935
-0.42 | 0.0029085 | 0.009611 | 0.031915
-0.41 | 0.0040615 | 0.013395 | 0.04596
-0.4 | 0.005736 | 0.019125 | 0.06598
-0.39 | 0.0079655 | 0.02679 | 0.092575
-0.38 | 0.0110025 | 0.03709 | 0.135715
-0.37 | 0.0163365 | 0.05122 | 0.18629
-0.36 | 0.022169 | 0.070385 | 0.25435
-0.35 | 0.02929 | 0.097745 | 0.3604
-0.34 | 0.040135 | 0.13866 | 0.50275
-0.33 | 0.05434 | 0.188965 | 0.6849
-0.32 | 0.074245 | 0.2543 | 0.9538
-0.31 | 0.102355 | 0.3501 | 1.3291
-0.3 | 0.147275 | 0.47755 | 1.81025
-0.29 | 0.19691 | 0.6498 | 2.44995
-0.28 | 0.2594 | 0.892 | 3.3665
-0.27 | 0.35185 | 1.20405 | 4.5605
-0.26 | 0.47535 | 1.6419 | 6.212
-0.25 | 0.64555 | 2.21495 | 8.2325
-0.24 | 0.8782 | 2.9675 | 11.133
-0.23 | 1.1767 | 3.954 | 15.159
-0.22 | 1.6165 | 5.303 | 19.993
-0.21 | 2.16335 | 7.0875 | 26.215
-0.2 | 2.8565 | 9.4105 | 34.79
-0.19 | 3.851 | 12.6225 | 45.67
-0.18 | 5.0835 | 16.4485 | 58.7
-0.17 | 6.744 | 21.47 | 75.1
-0.16 | 8.9495 | 28.22 | 95.885
-0.15 | 11.8165 | 36.695 | 120.815
-0.14 | 15.4665 | 47.375 | 150.33
-0.13 | 20.2625 | 60.56 | 183.3
-0.12 | 26.605 | 76.965 | 219.15
-0.11 | 33.995 | 96.015 | 261.9
-0.1 | 44.15 | 120.245 | 304.8
-0.09 | 56.085 | 149.57 | 352.15
-0.08 | 70.095 | 181.65 | 404.75
-0.07 | 88.07 | 216.85 | 454.5
-0.06 | 108.215 | 257.8 | 507.85
-0.05 | 129.57 | 303.75 | 558.95
-0.04 | 155.89 | 349.9 | 611.5
-0.03 | 187.4 | 401.7 | 665.4
-0.02 | 218.6 | 452.4 | 719.7
-0.01 | 254.6 | 503.75 | 771.3
0 | 289.65 | 557.4 | 817
0.01 | 319.8 | 606 | 849
0.02 | 355.7 | 650.15 | 896.5
0.03 | 388.45 | 704.65 | 944
0.04 | 416.6 | 742.7 | 969
0.05 | 442.6 | 784.5 | 1000
0.06 | 467.55 | 840 | 1038
0.07 | 485.9 | 863.5 | 1066
0.08 | 498.55 | 894.5 | 1087.5
0.09 | 499.1 | 930.5 | 1110.5
0.1 | 504 | 958 | 1120
0.11 | 520 | 994 | 1152.5
0.12 | 519 | 1014 | 1178
0.13 | 507 | 1028 | 1175.5
0.14 | 492.5 | 1055.5 | 1190.5
0.15 | 483.5 | 1079.5 | 1198.5
0.16 | 468.5 | 1096 | 1206
0.17 | 451.5 | 1108 | 1214.5
0.18 | 437.5 | 1106 | 1217.5
0.19 | 419 | 1123 | 1220
0.2 | 395.5 | 1147 | 1229
0.21 | 372.5 | 1144 | 1234.5
0.22 | 357 | 1150 | 1222.5
0.23 | 341.5 | 1145.5 | 1219
0.24 | 323 | 1151.5 | 1216.5
0.25 | 303.5 | 1157 | 1214
0.26 | 280 | 1142 | 1214.5
0.27 | 263.5 | 1135.5 | 1208.5
0.28 | 257.5 | 1134.5 | 1196.5
0.29 | 237.5 | 1137 | 1189.5
0.3 | 215.5 | 1124.5 | 1184.5
0.31 | 207.5 | 1116.5 | 1169
0.32 | 186 | 1101.5 | 1155.5
0.33 | 179.5 | 1086 | 1146.5
0.34 | 171 | 1078 | 1126.5
0.35 | 159 | 1058.5 | 1110.5
0.36 | 153.5 | 1050.5 | 1101.5
0.37 | 139.5 | 1031 | 1086.5
0.38 | 132 | 1004 | 1058
0.39 | 126.5 | 986.5 | 1044
0.4 | 118 | 965 | 1035.5
0.41 | 102.5 | 945.5 | 1012.5
0.42 | 107.5 | 918 | 995.5
0.43 | 101.5 | 892.5 | 964.5
0.44 | 86 | 868.5 | 937
0.45 | 85 | 846 | 922
0.46 | 70.5 | 815 | 895
0.47 | 78 | 777 | 880
0.48 | 79.5 | 754.5 | 850
0.49 | 64 | 727 | 820
0.5 | 68 | 710 | 820