## IDS-VDS Characteristic (mA-mm)
VGS (V) | VDS = 0.100 V | VDS = 0.500 V | VDS = 0.900 V
-0.75 | 0.00026646 | 0.0009859 | 0.0030475
-0.74 | 0.00025239 | 0.0009444 | 0.0029645
-0.73 | 0.00024253 | 0.0009111 | 0.0028822
-0.72 | 0.00023438 | 0.0008808 | 0.0027944
-0.71 | 0.00022226 | 0.0008553 | 0.0027142
-0.7 | 0.00021335 | 0.0008267 | 0.0026392
-0.69 | 0.00020496 | 0.0007937 | 0.0025514
-0.68 | 0.00019559 | 0.0007672 | 0.0024786
-0.67 | 0.00018711 | 0.0007449 | 0.0023986
-0.66 | 0.0001788 | 0.0007142 | 0.0023326
-0.65 | 0.00017265 | 0.0006944 | 0.0022588
-0.64 | 0.00016475 | 0.0006714 | 0.0022057
-0.63 | 0.00015642 | 0.000648 | 0.0021356
-0.62 | 0.00015026 | 0.0006263 | 0.002063
-0.61 | 0.00014375 | 0.000602 | 0.001999
-0.6 | 0.00013799 | 0.0005801 | 0.0019426
-0.59 | 0.00013095 | 0.0005603 | 0.0018823
-0.58 | 0.00012566 | 0.0005444 | 0.0018406
-0.57 | 0.00011997 | 0.0005204 | 0.0017811
-0.56 | 0.00011549 | 0.0005047 | 0.0017281
-0.55 | 0.00011001 | 0.00049022 | 0.0016717
-0.54 | 0.00010633 | 0.00047398 | 0.0016271
-0.53 | 0.00010247 | 0.00046006 | 0.0015938
-0.52 | 9.895e-05 | 0.00044775 | 0.0015432
-0.51 | 9.598e-05 | 0.00043577 | 0.0015077
-0.5 | 9.303e-05 | 0.00042634 | 0.0014799
-0.49 | 9.187e-05 | 0.00041854 | 0.0014701
-0.48 | 9.167e-05 | 0.00041773 | 0.0014634
-0.47 | 9.285e-05 | 0.00042193 | 0.0014714
-0.46 | 9.594e-05 | 0.00043003 | 0.0015068
-0.45 | 0.00010213 | 0.00044957 | 0.0015605
-0.44 | 0.00011142 | 0.00047858 | 0.0016625
-0.43 | 0.00012628 | 0.00052902 | 0.0018126
-0.42 | 0.00014801 | 0.0005987 | 0.0020563
-0.41 | 0.00017892 | 0.0007023 | 0.0023892
-0.4 | 0.00022308 | 0.0008469 | 0.0028763
-0.39 | 0.00028556 | 0.0010519 | 0.0035846
-0.38 | 0.00037195 | 0.0013378 | 0.0045737
-0.37 | 0.00049225 | 0.0017344 | 0.006051
-0.36 | 0.0006787 | 0.0022819 | 0.008001
-0.35 | 0.0009088 | 0.0030284 | 0.010773
-0.34 | 0.0012252 | 0.0040976 | 0.014678
-0.33 | 0.0016606 | 0.0055469 | 0.020073
-0.32 | 0.0022522 | 0.007701 | 0.027355
-0.31 | 0.0030694 | 0.010389 | 0.037661
-0.3 | 0.0041869 | 0.01416 | 0.051816
-0.29 | 0.005762 | 0.019296 | 0.07139
-0.28 | 0.007835 | 0.026382 | 0.09779
-0.27 | 0.01064 | 0.036086 | 0.1345
-0.26 | 0.014472 | 0.049041 | 0.18392
-0.25 | 0.019667 | 0.06727 | 0.24946
-0.24 | 0.026759 | 0.09079 | 0.33963
-0.23 | 0.036278 | 0.12272 | 0.45891
-0.22 | 0.049101 | 0.16629 | 0.6203
-0.21 | 0.06714 | 0.22332 | 0.8322
-0.2 | 0.0902 | 0.30088 | 1.1218
-0.19 | 0.12155 | 0.40086 | 1.4911
-0.18 | 0.1639 | 0.5391 | 1.9876
-0.17 | 0.21939 | 0.7141 | 2.6129
-0.16 | 0.29348 | 0.9505 | 3.4254
-0.15 | 0.39055 | 1.2542 | 4.4411
-0.14 | 0.52089 | 1.657 | 5.76
-0.13 | 0.6882 | 2.1729 | 7.334
-0.12 | 0.9122 | 2.8089 | 9.273
-0.11 | 1.199 | 3.6528 | 11.604
-0.1 | 1.5691 | 4.6829 | 14.338
-0.09 | 2.0507 | 6.001 | 17.587
-0.08 | 2.6571 | 7.569 | 21.316
-0.07 | 3.4196 | 9.508 | 25.517
-0.06 | 4.3684 | 11.807 | 30.234
-0.05 | 5.5391 | 14.581 | 35.541
-0.04 | 6.908 | 17.827 | 41.333
-0.03 | 8.608 | 21.426 | 47.672
-0.02 | 10.608 | 25.675 | 54.509
-0.01 | 12.935 | 30.42 | 61.95
0 | 15.627 | 35.741 | 69.89
0.01 | 18.667 | 41.438 | 78.2
0.02 | 22.001 | 47.716 | 86.85
0.03 | 25.731 | 54.515 | 96.11
0.04 | 29.76 | 61.63 | 105.61
0.05 | 34.007 | 69.36 | 115.32
0.06 | 38.597 | 77.33 | 125.55
0.07 | 43.404 | 85.89 | 136.21
0.08 | 48.318 | 94.6 | 146.93
0.09 | 53.364 | 103.83 | 158.05
0.1 | 58.29 | 113.23 | 169.08
0.11 | 63.52 | 123 | 180.58
0.12 | 68.68 | 133.09 | 192.28
0.13 | 73.88 | 143.26 | 203.98
0.14 | 78.88 | 153.68 | 215.66
0.15 | 83.85 | 164.43 | 227.69
0.16 | 88.69 | 175.31 | 239.81
0.17 | 93.28 | 186.18 | 251.91
0.18 | 97.69 | 197.45 | 264.06
0.19 | 101.9 | 208.66 | 276.17
0.2 | 106.03 | 219.94 | 288.56
0.21 | 110.09 | 231.63 | 300.95
0.22 | 113.74 | 242.92 | 313.25
0.23 | 117.17 | 254.5 | 325.57
0.24 | 120.44 | 266.05 | 337.69
0.25 | 123.48 | 277.68 | 350.14
0.26 | 126.65 | 289.08 | 362.25
0.27 | 129.36 | 300.6 | 374.45
0.28 | 131.94 | 312.05 | 386.38
0.29 | 134.36 | 323.39 | 398.33
0.3 | 136.53 | 334.81 | 410.34
0.31 | 138.8 | 345.9 | 422.17
0.32 | 140.86 | 357.09 | 433.73
0.33 | 142.76 | 368.21 | 445.26
0.34 | 144.51 | 379.05 | 456.78
0.35 | 146.23 | 389.91 | 468.03
0.36 | 147.67 | 400.29 | 479.21
0.37 | 149.21 | 410.81 | 490.35
0.38 | 150.65 | 421.1 | 501
0.39 | 151.72 | 431.1 | 511.67
0.4 | 153.08 | 440.89 | 522.15
0.41 | 154.16 | 450.42 | 532.34
0.42 | 155.26 | 459.92 | 542.47
0.43 | 156.34 | 469.1 | 552.31
0.44 | 157.03 | 477.91 | 561.88
0.45 | 158.03 | 486.46 | 571.1
0.46 | 158.91 | 494.85 | 580.2
0.47 | 159.75 | 502.92 | 589.3
0.48 | 160.39 | 510.65 | 598.1
0.49 | 161.2 | 518.15 | 606.6
0.5 | 161.91 | 525.24 | 614.6

## Tranconductance (mS-mm)
VGS (V) | VDS = 0.100 V | VDS = 0.500 V | VDS = 0.900 V
-0.75 | -0.001407 | -0.00415 | -0.0083
-0.74 | -0.0011965 | -0.00374 | -0.008265
-0.73 | -0.0009005 | -0.00318 | -0.008505
-0.72 | -0.0010135 | -0.00279 | -0.0084
-0.71 | -0.0010515 | -0.002705 | -0.00776
-0.7 | -0.000865 | -0.00308 | -0.00814
-0.69 | -0.000888 | -0.002975 | -0.00803
-0.68 | -0.0008925 | -0.00244 | -0.00764
-0.67 | -0.0008395 | -0.00265 | -0.0073
-0.66 | -0.000723 | -0.002525 | -0.00699
-0.65 | -0.0007025 | -0.00214 | -0.006345
-0.64 | -0.0008115 | -0.00232 | -0.00616
-0.63 | -0.0007245 | -0.002255 | -0.007135
-0.62 | -0.0006335 | -0.0023 | -0.00683
-0.61 | -0.0006135 | -0.00231 | -0.00602
-0.6 | -0.00064 | -0.002085 | -0.005835
-0.59 | -0.0006165 | -0.001785 | -0.0051
-0.58 | -0.000549 | -0.001995 | -0.00506
-0.57 | -0.0005085 | -0.001985 | -0.005625
-0.56 | -0.000498 | -0.001509 | -0.00547
-0.55 | -0.000458 | -0.001536 | -0.00505
-0.54 | -0.000377 | -0.001508 | -0.003895
-0.53 | -0.000369 | -0.0013115 | -0.004195
-0.52 | -0.0003245 | -0.0012145 | -0.004305
-0.51 | -0.000296 | -0.0010705 | -0.003165
-0.5 | -0.0002055 | -0.0008615 | -0.00188
-0.49 | -6.8e-05 | -0.0004305 | -0.000825
-0.48 | 4.9e-05 | 0.0001695 | 6.5e-05
-0.47 | 0.0002135 | 0.000615 | 0.00217
-0.46 | 0.000464 | 0.001382 | 0.004455
-0.45 | 0.000774 | 0.0024275 | 0.007785
-0.44 | 0.0012075 | 0.0039725 | 0.012605
-0.43 | 0.0018295 | 0.006006 | 0.01969
-0.42 | 0.002632 | 0.008664 | 0.02883
-0.41 | 0.0037535 | 0.01241 | 0.041
-0.4 | 0.005332 | 0.01748 | 0.05977
-0.39 | 0.0074435 | 0.024545 | 0.08487
-0.38 | 0.0103345 | 0.034125 | 0.12332
-0.37 | 0.0153375 | 0.047205 | 0.171365
-0.36 | 0.0208275 | 0.0647 | 0.2361
-0.35 | 0.027325 | 0.090785 | 0.33385
-0.34 | 0.03759 | 0.125925 | 0.465
-0.33 | 0.05135 | 0.18017 | 0.63385
-0.32 | 0.07044 | 0.242105 | 0.8794
-0.31 | 0.096735 | 0.32295 | 1.22305
-0.3 | 0.13463 | 0.44535 | 1.68645
-0.29 | 0.182405 | 0.6111 | 2.2987
-0.28 | 0.2439 | 0.8395 | 3.1555
-0.27 | 0.33185 | 1.13295 | 4.3065
-0.26 | 0.45135 | 1.5592 | 5.748
-0.25 | 0.61435 | 2.08745 | 7.7855
-0.24 | 0.83055 | 2.7725 | 10.4725
-0.23 | 1.1171 | 3.775 | 14.0335
-0.22 | 1.5431 | 5.03 | 18.6645
-0.21 | 2.05495 | 6.7295 | 25.075
-0.2 | 2.7205 | 8.877 | 32.945
-0.19 | 3.685 | 11.911 | 43.29
-0.18 | 4.892 | 15.662 | 56.09
-0.17 | 6.479 | 20.57 | 71.89
-0.16 | 8.558 | 27.005 | 91.41
-0.15 | 11.3705 | 35.325 | 116.73
-0.14 | 14.8825 | 45.935 | 144.645
-0.13 | 19.5655 | 57.595 | 175.65
-0.12 | 25.54 | 73.995 | 213.5
-0.11 | 32.845 | 93.7 | 253.25
-0.1 | 42.585 | 117.41 | 299.15
-0.09 | 54.4 | 144.305 | 348.9
-0.08 | 68.445 | 175.35 | 396.5
-0.07 | 85.565 | 211.9 | 445.9
-0.06 | 105.975 | 253.65 | 501.2
-0.05 | 126.98 | 301 | 554.95
-0.04 | 153.445 | 342.25 | 606.55
-0.03 | 185 | 392.4 | 658.8
-0.02 | 216.35 | 449.7 | 713.9
-0.01 | 250.95 | 503.3 | 769.05
0 | 286.6 | 550.9 | 812.5
0.01 | 318.7 | 598.75 | 848
0.02 | 353.2 | 653.85 | 895.5
0.03 | 387.95 | 695.7 | 938
0.04 | 413.8 | 742.25 | 960.5
0.05 | 441.85 | 785 | 997
0.06 | 469.85 | 826.5 | 1044.5
0.07 | 486.05 | 863.5 | 1069
0.08 | 498 | 897 | 1092
0.09 | 498.6 | 931.5 | 1107.5
0.1 | 507.8 | 958.5 | 1126.5
0.11 | 519.5 | 993 | 1160
0.12 | 518 | 1013 | 1170
0.13 | 510 | 1029.5 | 1169
0.14 | 498.5 | 1058.5 | 1185.5
0.15 | 490.5 | 1081.5 | 1207.5
0.16 | 471.5 | 1087.5 | 1211
0.17 | 450 | 1107 | 1212.5
0.18 | 431 | 1124 | 1213
0.19 | 417 | 1124.5 | 1225
0.2 | 409.5 | 1148.5 | 1239
0.21 | 385.5 | 1149 | 1234.5
0.22 | 354 | 1143.5 | 1231
0.23 | 335 | 1156.5 | 1222
0.24 | 315.5 | 1159 | 1228.5
0.25 | 310.5 | 1151.5 | 1228
0.26 | 294 | 1146 | 1215.5
0.27 | 264.5 | 1148.5 | 1206.5
0.28 | 250 | 1139.5 | 1194
0.29 | 229.5 | 1138 | 1198
0.3 | 222 | 1125.5 | 1192
0.31 | 216.5 | 1114 | 1169.5
0.32 | 198 | 1115.5 | 1154.5
0.33 | 182.5 | 1098 | 1152.5
0.34 | 173.5 | 1085 | 1138.5
0.35 | 158 | 1062 | 1121.5
0.36 | 149 | 1045 | 1116
0.37 | 149 | 1040.5 | 1089.5
0.38 | 125.5 | 1014.5 | 1066
0.39 | 121.5 | 989.5 | 1057.5
0.4 | 122 | 966 | 1033.5
0.41 | 109 | 951.5 | 1016
0.42 | 109 | 934 | 998.5
0.43 | 88.5 | 899.5 | 970.5
0.44 | 84.5 | 868 | 939.5
0.45 | 94 | 847 | 916
0.46 | 86 | 823 | 910
0.47 | 74 | 790 | 895
0.48 | 72.5 | 761.5 | 865
0.49 | 76 | 729.5 | 825
0.5 | 71 | 709 | 800