## IDS-VDS Characteristic (mA-mm)
VGS (V) | VDS = 0.100 V | VDS = 0.500 V | VDS = 0.900 V
-0.75 | 0.00025647 | 0.0009456 | 0.0029547
-0.74 | 0.00024481 | 0.0009128 | 0.0028591
-0.73 | 0.00023499 | 0.0008788 | 0.0027933
-0.72 | 0.00022339 | 0.0008508 | 0.0027055
-0.71 | 0.0002136 | 0.0008172 | 0.0026315
-0.7 | 0.00020439 | 0.0007893 | 0.0025397
-0.69 | 0.00019727 | 0.0007689 | 0.0024733
-0.68 | 0.00018834 | 0.0007399 | 0.0023936
-0.67 | 0.00017888 | 0.0007118 | 0.0023192
-0.66 | 0.00017219 | 0.0006824 | 0.0022394
-0.65 | 0.00016466 | 0.0006634 | 0.0021785
-0.64 | 0.00015765 | 0.0006379 | 0.0021284
-0.63 | 0.00015155 | 0.0006178 | 0.0020606
-0.62 | 0.00014438 | 0.000596 | 0.0019989
-0.61 | 0.00013745 | 0.0005725 | 0.0019272
-0.6 | 0.00013226 | 0.0005525 | 0.0018732
-0.59 | 0.00012627 | 0.000531 | 0.0018051
-0.58 | 0.00011978 | 0.0005162 | 0.0017667
-0.57 | 0.00011431 | 0.00049823 | 0.0017041
-0.56 | 0.00011038 | 0.00048114 | 0.0016704
-0.55 | 0.00010551 | 0.00046476 | 0.0016128
-0.54 | 0.00010124 | 0.00044853 | 0.001561
-0.53 | 9.732e-05 | 0.00043516 | 0.0015217
-0.52 | 9.416e-05 | 0.00042221 | 0.0014865
-0.51 | 9.097e-05 | 0.00041518 | 0.0014515
-0.5 | 8.88e-05 | 0.00040336 | 0.0014152
-0.49 | 8.717e-05 | 0.00039785 | 0.001402
-0.48 | 8.706e-05 | 0.00039537 | 0.0013962
-0.47 | 8.82e-05 | 0.00039818 | 0.0014096
-0.46 | 9.11e-05 | 0.0004083 | 0.001441
-0.45 | 9.675e-05 | 0.00042623 | 0.0015024
-0.44 | 0.00010617 | 0.00045625 | 0.0015921
-0.43 | 0.00012074 | 0.00050249 | 0.001748
-0.42 | 0.00014187 | 0.00056831 | 0.0019644
-0.41 | 0.00017198 | 0.0006758 | 0.0022888
-0.4 | 0.00021399 | 0.0008105 | 0.0027641
-0.39 | 0.00027507 | 0.0010116 | 0.0034636
-0.38 | 0.00035825 | 0.0012875 | 0.0044178
-0.37 | 0.00047451 | 0.0016713 | 0.005832
-0.36 | 0.0006532 | 0.0021929 | 0.007703
-0.35 | 0.0008779 | 0.0029304 | 0.010351
-0.34 | 0.0011869 | 0.0039525 | 0.014165
-0.33 | 0.0016068 | 0.0053527 | 0.019253
-0.32 | 0.0021805 | 0.007384 | 0.026555
-0.31 | 0.0029775 | 0.010011 | 0.036548
-0.3 | 0.0040619 | 0.013692 | 0.050221
-0.29 | 0.0055501 | 0.018603 | 0.06949
-0.28 | 0.007709 | 0.025424 | 0.09529
-0.27 | 0.010505 | 0.034821 | 0.13068
-0.26 | 0.014225 | 0.04748 | 0.17731
-0.25 | 0.01929 | 0.06484 | 0.24219
-0.24 | 0.026135 | 0.08759 | 0.33006
-0.23 | 0.035485 | 0.11903 | 0.44648
-0.22 | 0.047931 | 0.16075 | 0.6049
-0.21 | 0.06556 | 0.21566 | 0.8143
-0.2 | 0.08835 | 0.29021 | 1.0929
-0.19 | 0.11859 | 0.38851 | 1.4499
-0.18 | 0.15959 | 0.52187 | 1.9393
-0.17 | 0.21366 | 0.6925 | 2.5543
-0.16 | 0.28596 | 0.9176 | 3.3433
-0.15 | 0.38094 | 1.2156 | 4.3421
-0.14 | 0.50774 | 1.5944 | 5.59
-0.13 | 0.6701 | 2.0951 | 7.172
-0.12 | 0.8879 | 2.7243 | 9.073
-0.11 | 1.1699 | 3.527 | 11.326
-0.1 | 1.5284 | 4.5398 | 13.993
-0.09 | 2.0059 | 5.808 | 17.219
-0.08 | 2.5962 | 7.341 | 20.885
-0.07 | 3.3427 | 9.222 | 25.016
-0.06 | 4.2803 | 11.504 | 29.656
-0.05 | 5.4114 | 14.199 | 34.901
-0.04 | 6.789 | 17.344 | 40.639
-0.03 | 8.452 | 20.941 | 46.87
-0.02 | 10.422 | 25.104 | 53.687
-0.01 | 12.702 | 29.789 | 61.09
0 | 15.392 | 35.056 | 68.81
0.01 | 18.383 | 40.689 | 77.06
0.02 | 21.685 | 46.84 | 85.73
0.03 | 25.447 | 53.63 | 94.89
0.04 | 29.404 | 60.77 | 104.35
0.05 | 33.74 | 68.31 | 114.06
0.06 | 38.264 | 76.32 | 124.27
0.07 | 43.06 | 84.83 | 134.86
0.08 | 47.996 | 93.49 | 145.58
0.09 | 53.048 | 102.62 | 156.49
0.1 | 57.97 | 112.1 | 167.59
0.11 | 63.16 | 121.78 | 179.06
0.12 | 68.38 | 131.76 | 190.72
0.13 | 73.55 | 142.02 | 202.37
0.14 | 78.62 | 152.5 | 214.06
0.15 | 83.54 | 163.05 | 226.06
0.16 | 88.37 | 174.03 | 238.22
0.17 | 93 | 184.85 | 250.3
0.18 | 97.45 | 196.01 | 262.51
0.19 | 101.78 | 207.35 | 274.49
0.2 | 105.97 | 218.59 | 286.98
0.21 | 109.83 | 230.25 | 299.32
0.22 | 113.49 | 241.59 | 311.62
0.23 | 116.99 | 253.11 | 323.9
0.24 | 120.26 | 264.58 | 336.07
0.25 | 123.55 | 276.28 | 348.44
0.26 | 126.41 | 287.7 | 360.6
0.27 | 129.13 | 299.16 | 372.71
0.28 | 131.71 | 310.64 | 384.58
0.29 | 134.24 | 322.02 | 396.66
0.3 | 136.53 | 333.45 | 408.62
0.31 | 138.72 | 344.52 | 420.44
0.32 | 140.71 | 355.78 | 432.2
0.33 | 142.6 | 366.87 | 443.55
0.34 | 144.53 | 377.77 | 455.1
0.35 | 146.11 | 388.48 | 466.39
0.36 | 147.65 | 399.01 | 477.47
0.37 | 149.08 | 409.58 | 488.65
0.38 | 150.29 | 419.78 | 499.28
0.39 | 151.8 | 429.87 | 510
0.4 | 152.87 | 439.6 | 520.37
0.41 | 154.06 | 449.29 | 530.61
0.42 | 155.07 | 458.73 | 540.66
0.43 | 156.11 | 467.87 | 550.56
0.44 | 157.09 | 476.77 | 560.15
0.45 | 157.99 | 485.27 | 569.57
0.46 | 158.79 | 493.81 | 578.6
0.47 | 159.58 | 501.77 | 587.8
0.48 | 160.53 | 509.6 | 596.2
0.49 | 161.14 | 517.08 | 604.7
0.5 | 161.78 | 524.22 | 613.1

## Tranconductance (mS-mm)
VGS (V) | VDS = 0.100 V | VDS = 0.500 V | VDS = 0.900 V
-0.75 | -0.001166 | -0.00328 | -0.00956
-0.74 | -0.001074 | -0.00334 | -0.00807
-0.73 | -0.001071 | -0.0031 | -0.00768
-0.72 | -0.0010695 | -0.00308 | -0.00809
-0.71 | -0.00095 | -0.003075 | -0.00829
-0.7 | -0.0008165 | -0.002415 | -0.00791
-0.69 | -0.0008025 | -0.00247 | -0.007305
-0.68 | -0.0009195 | -0.002855 | -0.007705
-0.67 | -0.0008075 | -0.002875 | -0.00771
-0.66 | -0.000711 | -0.00242 | -0.007035
-0.65 | -0.000727 | -0.002225 | -0.00555
-0.64 | -0.0006555 | -0.00228 | -0.005895
-0.63 | -0.0006635 | -0.002095 | -0.006475
-0.62 | -0.000705 | -0.002265 | -0.00667
-0.61 | -0.000606 | -0.002175 | -0.006285
-0.6 | -0.000559 | -0.002075 | -0.006105
-0.59 | -0.000624 | -0.001815 | -0.005325
-0.58 | -0.000598 | -0.0016385 | -0.00505
-0.57 | -0.00047 | -0.001753 | -0.004815
-0.56 | -0.00044 | -0.0016735 | -0.004565
-0.55 | -0.000457 | -0.0016305 | -0.00547
-0.54 | -0.0004095 | -0.00148 | -0.004555
-0.53 | -0.000354 | -0.001316 | -0.003725
-0.52 | -0.0003175 | -0.000999 | -0.00351
-0.51 | -0.000268 | -0.0009425 | -0.003565
-0.5 | -0.00019 | -0.0008665 | -0.002475
-0.49 | -8.7e-05 | -0.0003995 | -0.00095
-0.48 | 5.15e-05 | 1.65e-05 | 0.00038
-0.47 | 0.000202 | 0.0006465 | 0.00224
-0.46 | 0.0004275 | 0.0014025 | 0.00464
-0.45 | 0.0007535 | 0.0023975 | 0.007555
-0.44 | 0.0011995 | 0.003813 | 0.01228
-0.43 | 0.001785 | 0.005603 | 0.018615
-0.42 | 0.002562 | 0.0086655 | 0.02704
-0.41 | 0.003606 | 0.0121095 | 0.039985
-0.4 | 0.0051545 | 0.01679 | 0.05874
-0.39 | 0.007213 | 0.02385 | 0.082685
-0.38 | 0.009972 | 0.032985 | 0.11842
-0.37 | 0.0147475 | 0.04527 | 0.16426
-0.36 | 0.0201695 | 0.062955 | 0.22595
-0.35 | 0.026685 | 0.08798 | 0.3231
-0.34 | 0.036445 | 0.121115 | 0.4451
-0.33 | 0.04968 | 0.171575 | 0.6195
-0.32 | 0.068535 | 0.232915 | 0.86475
-0.31 | 0.09407 | 0.3154 | 1.1833
-0.3 | 0.12863 | 0.4296 | 1.6471
-0.29 | 0.182355 | 0.5866 | 2.25345
-0.28 | 0.247745 | 0.8109 | 3.0595
-0.27 | 0.3258 | 1.1028 | 4.101
-0.26 | 0.43925 | 1.50095 | 5.5755
-0.25 | 0.5955 | 2.0055 | 7.6375
-0.24 | 0.80975 | 2.7095 | 10.2145
-0.23 | 1.0898 | 3.658 | 13.742
-0.22 | 1.50375 | 4.8315 | 18.391
-0.21 | 2.02095 | 6.473 | 24.4
-0.2 | 2.6515 | 8.6425 | 31.78
-0.19 | 3.562 | 11.583 | 42.32
-0.18 | 4.7535 | 15.1995 | 55.22
-0.17 | 6.3185 | 19.7865 | 70.2
-0.16 | 8.364 | 26.155 | 89.39
-0.15 | 11.089 | 33.84 | 112.335
-0.14 | 14.458 | 43.975 | 141.495
-0.13 | 19.008 | 56.495 | 174.15
-0.12 | 24.99 | 71.595 | 207.7
-0.11 | 32.025 | 90.775 | 246
-0.1 | 41.8 | 114.05 | 294.65
-0.09 | 53.39 | 140.06 | 344.6
-0.08 | 66.84 | 170.7 | 389.85
-0.07 | 84.205 | 208.15 | 438.55
-0.06 | 103.435 | 248.85 | 494.25
-0.05 | 125.435 | 292 | 549.15
-0.04 | 152.03 | 337.1 | 598.45
-0.03 | 181.65 | 388 | 652.4
-0.02 | 212.5 | 442.4 | 711
-0.01 | 248.5 | 497.6 | 756.15
0 | 284.05 | 545 | 798.5
0.01 | 314.65 | 589.2 | 846
0.02 | 353.2 | 647.05 | 891.5
0.03 | 385.95 | 696.5 | 931
0.04 | 414.65 | 734 | 958.5
0.05 | 443 | 777.5 | 996
0.06 | 466 | 826 | 1040
0.07 | 486.6 | 858.5 | 1065.5
0.08 | 499.4 | 889.5 | 1081.5
0.09 | 498.7 | 930.5 | 1100.5
0.1 | 505.6 | 958 | 1128.5
0.11 | 520.5 | 983 | 1156.5
0.12 | 519.5 | 1012 | 1165.5
0.13 | 512 | 1037 | 1167
0.14 | 499.5 | 1051.5 | 1184.5
0.15 | 487.5 | 1076.5 | 1208
0.16 | 473 | 1090 | 1212
0.17 | 454 | 1099 | 1214.5
0.18 | 439 | 1125 | 1209.5
0.19 | 426 | 1129 | 1223.5
0.2 | 402.5 | 1145 | 1241.5
0.21 | 376 | 1150 | 1232
0.22 | 358 | 1143 | 1229
0.23 | 338.5 | 1149.5 | 1222.5
0.24 | 328 | 1158.5 | 1227
0.25 | 307.5 | 1156 | 1226.5
0.26 | 279 | 1144 | 1213.5
0.27 | 265 | 1147 | 1199
0.28 | 255.5 | 1143 | 1197.5
0.29 | 241 | 1140.5 | 1202
0.3 | 224 | 1125 | 1189
0.31 | 209 | 1116.5 | 1179
0.32 | 194 | 1117.5 | 1155.5
0.33 | 191 | 1099.5 | 1145
0.34 | 175.5 | 1080.5 | 1142
0.35 | 156 | 1062 | 1118.5
0.36 | 148.5 | 1055 | 1113
0.37 | 132 | 1038.5 | 1090.5
0.38 | 136 | 1014.5 | 1067.5
0.39 | 129 | 991 | 1054.5
0.4 | 113 | 971 | 1030.5
0.41 | 110 | 956.5 | 1014.5
0.42 | 102.5 | 929 | 997.5
0.43 | 101 | 902 | 974.5
0.44 | 94 | 870 | 950.5
0.45 | 85 | 852 | 922.5
0.46 | 79.5 | 825 | 911.5
0.47 | 87 | 789.5 | 880
0.48 | 78 | 765.5 | 845
0.49 | 62.5 | 731 | 845
0.5 | 64 | 714 | 840