## IDS-VDS Characteristic (mA-mm)
VGS (V) | VDS = 0.100 V | VDS = 0.500 V | VDS = 0.900 V
-0.75 | 0.00027832 | 0.0010544 | 0.0033625
-0.74 | 0.0002661 | 0.0010198 | 0.0032728
-0.73 | 0.00025409 | 0.0009829 | 0.0031537
-0.72 | 0.00024292 | 0.0009516 | 0.0030648
-0.71 | 0.00023448 | 0.0009118 | 0.0029728
-0.7 | 0.00022286 | 0.0008852 | 0.0028816
-0.69 | 0.00021402 | 0.0008551 | 0.0028238
-0.68 | 0.00020381 | 0.0008276 | 0.002732
-0.67 | 0.00019596 | 0.0007947 | 0.0026311
-0.66 | 0.00018641 | 0.0007579 | 0.0025559
-0.65 | 0.00017868 | 0.0007416 | 0.0024785
-0.64 | 0.00017019 | 0.0007129 | 0.0024166
-0.63 | 0.00016311 | 0.0006831 | 0.0023367
-0.62 | 0.000155 | 0.0006657 | 0.0022498
-0.61 | 0.00014728 | 0.0006405 | 0.0021849
-0.6 | 0.0001412 | 0.0006192 | 0.0021183
-0.59 | 0.0001344 | 0.0005955 | 0.0020539
-0.58 | 0.00012933 | 0.0005728 | 0.0019902
-0.57 | 0.00012363 | 0.0005562 | 0.0019269
-0.56 | 0.0001174 | 0.000539 | 0.0018579
-0.55 | 0.00011268 | 0.0005192 | 0.001808
-0.54 | 0.00010789 | 0.000501 | 0.0017555
-0.53 | 0.00010395 | 0.0004865 | 0.0017061
-0.52 | 9.986e-05 | 0.00046967 | 0.0016664
-0.51 | 9.577e-05 | 0.00045493 | 0.0016245
-0.5 | 9.311e-05 | 0.00044588 | 0.0015937
-0.49 | 9.113e-05 | 0.00043426 | 0.0015553
-0.48 | 9.057e-05 | 0.00043146 | 0.0015563
-0.47 | 9.167e-05 | 0.00043317 | 0.0015516
-0.46 | 9.445e-05 | 0.00044223 | 0.0015727
-0.45 | 9.911e-05 | 0.00045606 | 0.0016214
-0.44 | 0.00010727 | 0.00047815 | 0.0016951
-0.43 | 0.00012127 | 0.00051835 | 0.0018352
-0.42 | 0.00014014 | 0.0005826 | 0.0020343
-0.41 | 0.00016855 | 0.0006727 | 0.0023338
-0.4 | 0.00020891 | 0.0007991 | 0.0027652
-0.39 | 0.00026592 | 0.0009832 | 0.0033878
-0.38 | 0.00034434 | 0.0012401 | 0.0042765
-0.37 | 0.0004537 | 0.0015953 | 0.0055089
-0.36 | 0.0006269 | 0.0020903 | 0.007355
-0.35 | 0.0008391 | 0.0027719 | 0.009836
-0.34 | 0.00113 | 0.0037435 | 0.013282
-0.33 | 0.0015338 | 0.0050611 | 0.018232
-0.32 | 0.002084 | 0.007016 | 0.024961
-0.31 | 0.0028432 | 0.009489 | 0.034405
-0.3 | 0.0038805 | 0.012979 | 0.047237
-0.29 | 0.0052996 | 0.017761 | 0.06533
-0.28 | 0.00743 | 0.024263 | 0.08975
-0.27 | 0.010109 | 0.033166 | 0.123
-0.26 | 0.013723 | 0.045282 | 0.16941
-0.25 | 0.018665 | 0.06237 | 0.23107
-0.24 | 0.025295 | 0.08412 | 0.31328
-0.23 | 0.03426 | 0.11425 | 0.42746
-0.22 | 0.046473 | 0.15416 | 0.578
-0.21 | 0.06381 | 0.20833 | 0.776
-0.2 | 0.08607 | 0.28127 | 1.0395
-0.19 | 0.11553 | 0.37563 | 1.396
-0.18 | 0.15612 | 0.50559 | 1.8545
-0.17 | 0.20949 | 0.6723 | 2.4556
-0.16 | 0.27947 | 0.8965 | 3.219
-0.15 | 0.37386 | 1.1888 | 4.1902
-0.14 | 0.49734 | 1.5621 | 5.4181
-0.13 | 0.66 | 2.05 | 6.974
-0.12 | 0.8715 | 2.6708 | 8.831
-0.11 | 1.1528 | 3.4615 | 11.089
-0.1 | 1.5124 | 4.4515 | 13.725
-0.09 | 1.9811 | 5.706 | 16.872
-0.08 | 2.5655 | 7.243 | 20.472
-0.07 | 3.3041 | 9.107 | 24.546
-0.06 | 4.2339 | 11.354 | 29.196
-0.05 | 5.3824 | 13.985 | 34.375
-0.04 | 6.722 | 17.132 | 40.041
-0.03 | 8.356 | 20.74 | 46.339
-0.02 | 10.338 | 24.873 | 52.984
-0.01 | 12.626 | 29.5 | 60.33
0 | 15.298 | 34.692 | 68.2
0.01 | 18.25 | 40.393 | 76.4
0.02 | 21.572 | 46.622 | 84.94
0.03 | 25.265 | 53.282 | 94.2
0.04 | 29.26 | 60.33 | 103.5
0.05 | 33.514 | 68.02 | 113.34
0.06 | 38.013 | 75.84 | 123.5
0.07 | 42.837 | 84.49 | 134.04
0.08 | 47.754 | 93.2 | 144.67
0.09 | 52.798 | 102.24 | 155.68
0.1 | 57.82 | 111.68 | 166.85
0.11 | 63 | 121.34 | 178.23
0.12 | 68.18 | 131.4 | 189.98
0.13 | 73.31 | 141.64 | 201.44
0.14 | 78.4 | 152.08 | 213.4
0.15 | 83.34 | 162.65 | 225.41
0.16 | 88.17 | 173.67 | 237.48
0.17 | 92.84 | 184.57 | 249.74
0.18 | 97.2 | 195.69 | 261.71
0.19 | 101.46 | 207.03 | 273.99
0.2 | 105.65 | 218.15 | 286.28
0.21 | 109.57 | 229.81 | 298.71
0.22 | 113.41 | 241.25 | 310.94
0.23 | 116.77 | 252.81 | 323.22
0.24 | 120.08 | 264.4 | 335.56
0.25 | 123.18 | 275.94 | 347.91
0.26 | 126.21 | 287.49 | 360.06
0.27 | 129.06 | 298.98 | 372.1
0.28 | 131.68 | 310.48 | 384.3
0.29 | 134.08 | 321.84 | 396.25
0.3 | 136.27 | 333.33 | 408.28
0.31 | 138.64 | 344.5 | 420.19
0.32 | 140.71 | 355.65 | 431.64
0.33 | 142.55 | 366.78 | 443.45
0.34 | 144.36 | 377.58 | 454.85
0.35 | 145.85 | 388.47 | 466.14
0.36 | 147.62 | 399.05 | 477.36
0.37 | 149.05 | 409.53 | 488.4
0.38 | 150.42 | 419.9 | 499.33
0.39 | 151.72 | 429.88 | 509.98
0.4 | 152.75 | 439.78 | 520.4
0.41 | 154.04 | 449.37 | 530.59
0.42 | 155.2 | 458.93 | 540.84
0.43 | 156.11 | 468.02 | 550.73
0.44 | 156.99 | 477.02 | 560.42
0.45 | 158.09 | 485.63 | 569.97
0.46 | 158.92 | 494.09 | 578.9
0.47 | 159.72 | 502.11 | 588
0.48 | 160.43 | 509.92 | 596.8
0.49 | 160.95 | 517.51 | 605.4
0.5 | 162.06 | 524.71 | 613.5

## Tranconductance (mS-mm)
VGS (V) | VDS = 0.100 V | VDS = 0.500 V | VDS = 0.900 V
-0.75 | -0.001222 | -0.00346 | -0.00897
-0.74 | -0.0012115 | -0.003575 | -0.01044
-0.73 | -0.001159 | -0.00341 | -0.0104
-0.72 | -0.0009805 | -0.003555 | -0.009045
-0.71 | -0.001003 | -0.00332 | -0.00916
-0.7 | -0.001023 | -0.002835 | -0.00745
-0.69 | -0.0009525 | -0.00288 | -0.00748
-0.68 | -0.000903 | -0.00302 | -0.009635
-0.67 | -0.00087 | -0.003485 | -0.008805
-0.66 | -0.000864 | -0.002655 | -0.00763
-0.65 | -0.000811 | -0.00225 | -0.006965
-0.64 | -0.0007785 | -0.002925 | -0.00709
-0.63 | -0.0007595 | -0.00236 | -0.00834
-0.62 | -0.0007915 | -0.00213 | -0.00759
-0.61 | -0.00069 | -0.002325 | -0.006575
-0.6 | -0.000644 | -0.00225 | -0.00655
-0.59 | -0.0005935 | -0.00232 | -0.006405
-0.58 | -0.0005385 | -0.001965 | -0.00635
-0.57 | -0.0005965 | -0.00169 | -0.006615
-0.56 | -0.0005475 | -0.00185 | -0.005945
-0.55 | -0.0004755 | -0.0019 | -0.00512
-0.54 | -0.0004365 | -0.001635 | -0.005095
-0.53 | -0.0004015 | -0.0015665 | -0.004455
-0.52 | -0.000409 | -0.0015785 | -0.00408
-0.51 | -0.0003375 | -0.0011895 | -0.003635
-0.5 | -0.000232 | -0.0010335 | -0.00346
-0.49 | -0.000127 | -0.000721 | -0.00187
-0.48 | 2.7e-05 | -5.45e-05 | -0.000185
-0.47 | 0.000194 | 0.0005385 | 0.00082
-0.46 | 0.000372 | 0.0011445 | 0.00349
-0.45 | 0.000641 | 0.001796 | 0.00612
-0.44 | 0.001108 | 0.0031145 | 0.01069
-0.43 | 0.0016435 | 0.0052225 | 0.01696
-0.42 | 0.002364 | 0.0077175 | 0.02493
-0.41 | 0.0034385 | 0.010825 | 0.036545
-0.4 | 0.0048685 | 0.015525 | 0.0527
-0.39 | 0.0067715 | 0.02205 | 0.075565
-0.38 | 0.009389 | 0.030605 | 0.106055
-0.37 | 0.014128 | 0.04251 | 0.153925
-0.36 | 0.01927 | 0.05883 | 0.216355
-0.35 | 0.025155 | 0.08266 | 0.29635
-0.34 | 0.034735 | 0.11446 | 0.4198
-0.33 | 0.0477 | 0.163625 | 0.58395
-0.32 | 0.06547 | 0.221395 | 0.80865
-0.31 | 0.089825 | 0.29815 | 1.1138
-0.3 | 0.12282 | 0.4136 | 1.54625
-0.29 | 0.177475 | 0.5642 | 2.12565
-0.28 | 0.24047 | 0.77025 | 2.8835
-0.27 | 0.31465 | 1.05095 | 3.983
-0.26 | 0.4278 | 1.4602 | 5.4035
-0.25 | 0.5786 | 1.9419 | 7.1935
-0.24 | 0.77975 | 2.594 | 9.8195
-0.23 | 1.0589 | 3.502 | 13.236
-0.22 | 1.4775 | 4.704 | 17.427
-0.21 | 1.97985 | 6.3555 | 23.075
-0.2 | 2.586 | 8.365 | 31
-0.19 | 3.5025 | 11.216 | 40.75
-0.18 | 4.698 | 14.8335 | 52.98
-0.17 | 6.1675 | 19.5455 | 68.225
-0.16 | 8.2185 | 25.825 | 86.73
-0.15 | 10.8935 | 33.28 | 109.955
-0.14 | 14.307 | 43.06 | 139.19
-0.13 | 18.708 | 55.435 | 170.645
-0.12 | 24.64 | 70.575 | 205.75
-0.11 | 32.045 | 89.035 | 244.7
-0.1 | 41.415 | 112.225 | 289.15
-0.09 | 52.655 | 139.575 | 337.35
-0.08 | 66.15 | 170.05 | 383.7
-0.07 | 83.42 | 205.55 | 436.2
-0.06 | 103.915 | 243.9 | 491.45
-0.05 | 124.405 | 288.9 | 542.25
-0.04 | 148.68 | 337.75 | 598.2
-0.03 | 180.8 | 387.05 | 647.15
-0.02 | 213.5 | 438 | 699.55
-0.01 | 248 | 490.95 | 760.8
0 | 281.2 | 544.65 | 803.5
0.01 | 313.7 | 596.5 | 837
0.02 | 350.75 | 644.45 | 890
0.03 | 384.4 | 685.4 | 928
0.04 | 412.45 | 736.9 | 957
0.05 | 437.65 | 775.5 | 1000
0.06 | 466.15 | 823.5 | 1035
0.07 | 487.05 | 868 | 1058.5
0.08 | 498.05 | 887.5 | 1082
0.09 | 503.3 | 924 | 1109
0.1 | 510.1 | 955 | 1127.5
0.11 | 518 | 986 | 1156.5
0.12 | 515.5 | 1015 | 1160.5
0.13 | 511 | 1034 | 1171
0.14 | 501.5 | 1050.5 | 1198.5
0.15 | 488.5 | 1079.5 | 1204
0.16 | 475 | 1096 | 1216.5
0.17 | 451.5 | 1101 | 1211.5
0.18 | 431 | 1123 | 1212.5
0.19 | 422.5 | 1123 | 1228.5
0.2 | 405.5 | 1139 | 1236
0.21 | 388 | 1155 | 1233
0.22 | 360 | 1150 | 1225.5
0.23 | 333.5 | 1157.5 | 1231
0.24 | 320.5 | 1156.5 | 1234.5
0.25 | 306.5 | 1154.5 | 1225
0.26 | 294 | 1152 | 1209.5
0.27 | 273.5 | 1149.5 | 1212
0.28 | 251 | 1143 | 1207.5
0.29 | 229.5 | 1142.5 | 1199
0.3 | 228 | 1133 | 1197
0.31 | 222 | 1116 | 1168
0.32 | 195.5 | 1114 | 1163
0.33 | 182.5 | 1096.5 | 1160.5
0.34 | 165 | 1084.5 | 1134.5
0.35 | 163 | 1073.5 | 1125.5
0.36 | 160 | 1053 | 1113
0.37 | 140 | 1042.5 | 1098.5
0.38 | 133.5 | 1017.5 | 1079
0.39 | 116.5 | 994 | 1053.5
0.4 | 116 | 974.5 | 1030.5
0.41 | 122.5 | 957.5 | 1022
0.42 | 103.5 | 932.5 | 1007
0.43 | 89.5 | 904.5 | 979
0.44 | 99 | 880.5 | 962
0.45 | 96.5 | 853.5 | 924
0.46 | 81.5 | 824 | 901.5
0.47 | 75.5 | 791.5 | 895
0.48 | 61.5 | 770 | 870
0.49 | 81.5 | 739.5 | 835
0.5 | 111 | 720 | 810