## IDS-VDS Characteristic (mA-mm)
VGS (V) | VDS = 0.100 V | VDS = 0.500 V | VDS = 0.900 V
-0.75 | 0.00026798 | 0.0009989 | 0.0031686
-0.74 | 0.00025618 | 0.0009651 | 0.0030792
-0.73 | 0.00024532 | 0.0009309 | 0.0029967
-0.72 | 0.00023554 | 0.0009062 | 0.0029142
-0.71 | 0.0002264 | 0.0008749 | 0.002806
-0.7 | 0.00021742 | 0.0008416 | 0.002742
-0.69 | 0.00020689 | 0.0008108 | 0.0026381
-0.68 | 0.0001986 | 0.0007814 | 0.0025713
-0.67 | 0.00018983 | 0.0007502 | 0.0025091
-0.66 | 0.00018124 | 0.0007296 | 0.0024245
-0.65 | 0.00017408 | 0.0007058 | 0.0023635
-0.64 | 0.00016439 | 0.0006814 | 0.0022889
-0.63 | 0.00015773 | 0.000653 | 0.0022076
-0.62 | 0.00015107 | 0.0006342 | 0.0021386
-0.61 | 0.00014573 | 0.0006137 | 0.0020839
-0.6 | 0.00013913 | 0.0005893 | 0.0020209
-0.59 | 0.00013274 | 0.000572 | 0.00195
-0.58 | 0.00012672 | 0.0005537 | 0.0018903
-0.57 | 0.00012066 | 0.0005289 | 0.001835
-0.56 | 0.00011596 | 0.0005139 | 0.0017933
-0.55 | 0.0001104 | 0.00050022 | 0.0017331
-0.54 | 0.00010753 | 0.00047954 | 0.0016814
-0.53 | 0.00010217 | 0.00046674 | 0.0016343
-0.52 | 9.826e-05 | 0.00045073 | 0.0015843
-0.51 | 9.423e-05 | 0.0004377 | 0.0015495
-0.5 | 9.164e-05 | 0.00042866 | 0.0015245
-0.49 | 9.041e-05 | 0.00041999 | 0.001504
-0.48 | 8.968e-05 | 0.00041827 | 0.0014922
-0.47 | 9.011e-05 | 0.00041903 | 0.0014848
-0.46 | 9.288e-05 | 0.00042527 | 0.0015048
-0.45 | 9.812e-05 | 0.000439 | 0.0015476
-0.44 | 0.00010657 | 0.00046636 | 0.0016344
-0.43 | 0.00012001 | 0.00050744 | 0.0017851
-0.42 | 0.00013955 | 0.0005715 | 0.0019725
-0.41 | 0.00016797 | 0.0006604 | 0.002273
-0.4 | 0.00020812 | 0.0007899 | 0.002711
-0.39 | 0.00026434 | 0.0009724 | 0.0033248
-0.38 | 0.00034355 | 0.0012261 | 0.0042136
-0.37 | 0.00045244 | 0.0015866 | 0.005461
-0.36 | 0.0006259 | 0.0020768 | 0.007327
-0.35 | 0.0008359 | 0.0027654 | 0.009735
-0.34 | 0.0011328 | 0.0037157 | 0.013262
-0.33 | 0.0015326 | 0.0050551 | 0.01801
-0.32 | 0.002082 | 0.00698 | 0.024764
-0.31 | 0.0028269 | 0.009465 | 0.034072
-0.3 | 0.0038734 | 0.012936 | 0.047035
-0.29 | 0.005287 | 0.01764 | 0.06508
-0.28 | 0.007391 | 0.024078 | 0.08889
-0.27 | 0.010012 | 0.032898 | 0.12268
-0.26 | 0.013625 | 0.044934 | 0.16742
-0.25 | 0.018497 | 0.0618 | 0.22818
-0.24 | 0.025111 | 0.08372 | 0.31014
-0.23 | 0.034061 | 0.11316 | 0.42096
-0.22 | 0.046151 | 0.1534 | 0.56758
-0.21 | 0.06319 | 0.20662 | 0.7683
-0.2 | 0.08492 | 0.27761 | 1.0332
-0.19 | 0.11452 | 0.37242 | 1.3795
-0.18 | 0.1542 | 0.49912 | 1.8404
-0.17 | 0.20636 | 0.6653 | 2.429
-0.16 | 0.27705 | 0.8848 | 3.1766
-0.15 | 0.36842 | 1.1671 | 4.1494
-0.14 | 0.4927 | 1.5454 | 5.3715
-0.13 | 0.6514 | 2.027 | 6.894
-0.12 | 0.8645 | 2.6325 | 8.726
-0.11 | 1.1399 | 3.431 | 10.937
-0.1 | 1.4937 | 4.4154 | 13.59
-0.09 | 1.9579 | 5.6642 | 16.685
-0.08 | 2.5385 | 7.19 | 20.252
-0.07 | 3.2731 | 9.003 | 24.361
-0.06 | 4.188 | 11.239 | 28.949
-0.05 | 5.321 | 13.947 | 34.173
-0.04 | 6.639 | 17.045 | 39.742
-0.03 | 8.3 | 20.654 | 45.947
-0.02 | 10.246 | 24.665 | 52.695
-0.01 | 12.52 | 29.352 | 60.03
0 | 15.153 | 34.506 | 67.83
0.01 | 18.128 | 40.22 | 76.1
0.02 | 21.416 | 46.314 | 84.5
0.03 | 25.096 | 53.103 | 93.64
0.04 | 29.078 | 60.09 | 103.07
0.05 | 33.305 | 67.68 | 112.88
0.06 | 37.862 | 75.68 | 123.04
0.07 | 42.636 | 84.09 | 133.52
0.08 | 47.508 | 92.85 | 144.21
0.09 | 52.559 | 101.79 | 155.16
0.1 | 57.57 | 111.3 | 166.32
0.11 | 62.69 | 121.02 | 177.59
0.12 | 67.96 | 130.96 | 189.34
0.13 | 73.13 | 141.26 | 201.02
0.14 | 78.09 | 151.64 | 212.86
0.15 | 83.05 | 162.34 | 224.8
0.16 | 87.9 | 173.22 | 236.78
0.17 | 92.54 | 184.21 | 249.01
0.18 | 97.05 | 195.25 | 261.17
0.19 | 101.34 | 206.49 | 273.41
0.2 | 105.39 | 217.83 | 285.81
0.21 | 109.38 | 229.43 | 298.05
0.22 | 113.06 | 240.92 | 310.46
0.23 | 116.57 | 252.23 | 322.72
0.24 | 119.94 | 263.86 | 335.01
0.25 | 123.23 | 275.52 | 347.28
0.26 | 126.11 | 287.01 | 359.49
0.27 | 128.89 | 298.62 | 371.63
0.28 | 131.44 | 309.94 | 383.74
0.29 | 133.81 | 321.39 | 395.77
0.3 | 136.39 | 332.83 | 407.62
0.31 | 138.48 | 344.14 | 419.5
0.32 | 140.47 | 355.13 | 431.28
0.33 | 142.36 | 366.33 | 442.93
0.34 | 144.05 | 377.21 | 454.47
0.35 | 145.81 | 387.97 | 465.61
0.36 | 147.43 | 398.64 | 476.9
0.37 | 148.86 | 409.1 | 487.98
0.38 | 150.21 | 419.33 | 498.82
0.39 | 151.6 | 429.46 | 509.45
0.4 | 152.73 | 439.35 | 519.92
0.41 | 153.97 | 449.01 | 530.25
0.42 | 155 | 458.42 | 540.45
0.43 | 155.86 | 467.65 | 550.32
0.44 | 157.07 | 476.56 | 559.96
0.45 | 157.89 | 485.25 | 569.43
0.46 | 158.68 | 493.65 | 578.3
0.47 | 159.44 | 501.72 | 587.6
0.48 | 160.07 | 509.54 | 596.3
0.49 | 161 | 517.05 | 604.7
0.5 | 161.71 | 524.32 | 613.3

## Tranconductance (mS-mm)
VGS (V) | VDS = 0.100 V | VDS = 0.500 V | VDS = 0.900 V
-0.75 | -0.00118 | -0.00338 | -0.00894
-0.74 | -0.001133 | -0.0034 | -0.008595
-0.73 | -0.001032 | -0.002945 | -0.00825
-0.72 | -0.000946 | -0.0028 | -0.009535
-0.71 | -0.000906 | -0.00323 | -0.00861
-0.7 | -0.0009755 | -0.003205 | -0.008395
-0.69 | -0.000941 | -0.00301 | -0.008535
-0.68 | -0.000853 | -0.00303 | -0.00645
-0.67 | -0.000868 | -0.00259 | -0.00734
-0.66 | -0.0007875 | -0.00222 | -0.00728
-0.65 | -0.0008425 | -0.00241 | -0.00678
-0.64 | -0.0008175 | -0.00264 | -0.007795
-0.63 | -0.000666 | -0.00236 | -0.007515
-0.62 | -0.0006 | -0.001965 | -0.006185
-0.61 | -0.000597 | -0.002245 | -0.005885
-0.6 | -0.0006495 | -0.002085 | -0.006695
-0.59 | -0.0006205 | -0.00178 | -0.00653
-0.58 | -0.000604 | -0.002155 | -0.00575
-0.57 | -0.000538 | -0.00199 | -0.00485
-0.56 | -0.000513 | -0.001434 | -0.005095
-0.55 | -0.0004215 | -0.001718 | -0.005595
-0.54 | -0.0004115 | -0.001674 | -0.00494
-0.53 | -0.0004635 | -0.0014405 | -0.004855
-0.52 | -0.000397 | -0.001452 | -0.00424
-0.51 | -0.000331 | -0.0011035 | -0.00299
-0.5 | -0.000191 | -0.0008855 | -0.002275
-0.49 | -9.8e-05 | -0.0005195 | -0.001615
-0.48 | -1.5e-05 | -4.8e-05 | -0.00096
-0.47 | 0.00016 | 0.00035 | 0.00063
-0.46 | 0.0004005 | 0.0009985 | 0.00314
-0.45 | 0.0006845 | 0.0020545 | 0.00648
-0.44 | 0.0010945 | 0.003422 | 0.011875
-0.43 | 0.001649 | 0.005257 | 0.016905
-0.42 | 0.002398 | 0.007648 | 0.024395
-0.41 | 0.0034285 | 0.01092 | 0.036925
-0.4 | 0.0048185 | 0.0156 | 0.05259
-0.39 | 0.0067715 | 0.02181 | 0.07513
-0.38 | 0.009405 | 0.03071 | 0.10681
-0.37 | 0.0141175 | 0.042535 | 0.15567
-0.36 | 0.019173 | 0.05894 | 0.2137
-0.35 | 0.025345 | 0.081945 | 0.29675
-0.34 | 0.034835 | 0.114485 | 0.41375
-0.33 | 0.04746 | 0.163215 | 0.5751
-0.32 | 0.064715 | 0.220495 | 0.8031
-0.31 | 0.08957 | 0.2978 | 1.11355
-0.3 | 0.123005 | 0.40875 | 1.5504
-0.29 | 0.17588 | 0.5571 | 2.09275
-0.28 | 0.23625 | 0.7629 | 2.88
-0.27 | 0.3117 | 1.0428 | 3.9265
-0.26 | 0.42425 | 1.4451 | 5.275
-0.25 | 0.5743 | 1.9393 | 7.136
-0.24 | 0.7782 | 2.568 | 9.639
-0.23 | 1.052 | 3.484 | 12.872
-0.22 | 1.45645 | 4.673 | 17.367
-0.21 | 1.93845 | 6.2105 | 23.281
-0.2 | 2.5665 | 8.29 | 30.56
-0.19 | 3.464 | 11.0755 | 40.36
-0.18 | 4.592 | 14.644 | 52.475
-0.17 | 6.1425 | 19.284 | 66.81
-0.16 | 8.103 | 25.09 | 86.02
-0.15 | 10.7825 | 33.03 | 109.745
-0.14 | 14.149 | 42.995 | 137.23
-0.13 | 18.59 | 54.355 | 167.725
-0.12 | 24.425 | 70.2 | 202.15
-0.11 | 31.46 | 89.145 | 243.2
-0.1 | 40.9 | 111.66 | 287.4
-0.09 | 52.24 | 138.73 | 333.1
-0.08 | 65.76 | 166.94 | 383.8
-0.07 | 82.475 | 202.45 | 434.85
-0.06 | 102.395 | 247.2 | 490.6
-0.05 | 122.55 | 290.3 | 539.65
-0.04 | 148.95 | 335.35 | 588.7
-0.03 | 180.35 | 381 | 647.65
-0.02 | 211 | 434.9 | 704.15
-0.01 | 245.35 | 492.05 | 756.75
0 | 280.4 | 543.4 | 803.5
0.01 | 313.15 | 590.4 | 833.5
0.02 | 348.4 | 644.15 | 877
0.03 | 383.1 | 688.8 | 928.5
0.04 | 410.45 | 728.85 | 962
0.05 | 439.2 | 779.5 | 998.5
0.06 | 466.55 | 820.5 | 1032
0.07 | 482.3 | 858.5 | 1058.5
0.08 | 496.15 | 885 | 1082
0.09 | 503.1 | 922.5 | 1105.5
0.1 | 506.55 | 961.5 | 1121.5
0.11 | 519.5 | 983 | 1151
0.12 | 522 | 1012 | 1171.5
0.13 | 506.5 | 1034 | 1176
0.14 | 496 | 1054 | 1189
0.15 | 490.5 | 1079 | 1196
0.16 | 474.5 | 1093.5 | 1210.5
0.17 | 457.5 | 1101.5 | 1219.5
0.18 | 440 | 1114 | 1220
0.19 | 417 | 1129 | 1232
0.2 | 402 | 1147 | 1232
0.21 | 383.5 | 1154.5 | 1232.5
0.22 | 359.5 | 1140 | 1233.5
0.23 | 344 | 1147 | 1227.5
0.24 | 333 | 1164.5 | 1228
0.25 | 308.5 | 1157.5 | 1224
0.26 | 283 | 1155 | 1217.5
0.27 | 266.5 | 1146.5 | 1212.5
0.28 | 246 | 1138.5 | 1207
0.29 | 247.5 | 1144.5 | 1194
0.3 | 233.5 | 1137.5 | 1186.5
0.31 | 204 | 1115 | 1183
0.32 | 194 | 1109.5 | 1171.5
0.33 | 179 | 1104 | 1159.5
0.34 | 172.5 | 1082 | 1134
0.35 | 169 | 1071.5 | 1121.5
0.36 | 152.5 | 1056.5 | 1118.5
0.37 | 139 | 1034.5 | 1096
0.38 | 137 | 1018 | 1073.5
0.39 | 126 | 1001 | 1055
0.4 | 118.5 | 977.5 | 1040
0.41 | 113.5 | 953.5 | 1026.5
0.42 | 94.5 | 932 | 1003.5
0.43 | 103.5 | 907 | 975.5
0.44 | 101.5 | 880 | 955.5
0.45 | 80.5 | 854.5 | 917
0.46 | 77.5 | 823.5 | 908.5
0.47 | 69.5 | 794.5 | 900
0.48 | 78 | 766.5 | 855
0.49 | 82 | 739 | 850
0.5 | 71 | 727 | 860