## IDS-VDS Characteristic (mA-mm)
VGS (V) | VDS = 0.100 V | VDS = 0.500 V | VDS = 0.900 V
-0.75 | 0.00027066 | 0.0010335 | 0.0032888
-0.74 | 0.00025745 | 0.0009945 | 0.0031744
-0.73 | 0.00024444 | 0.0009558 | 0.0030907
-0.72 | 0.00023606 | 0.0009255 | 0.0030026
-0.71 | 0.0002256 | 0.0008936 | 0.0029137
-0.7 | 0.00021549 | 0.0008705 | 0.0028217
-0.69 | 0.00020698 | 0.0008369 | 0.0027384
-0.68 | 0.00019842 | 0.0008048 | 0.0026475
-0.67 | 0.00019017 | 0.0007791 | 0.0025637
-0.66 | 0.00018161 | 0.0007419 | 0.0024841
-0.65 | 0.00017374 | 0.0007184 | 0.0024091
-0.64 | 0.00016748 | 0.0006988 | 0.0023484
-0.63 | 0.00015965 | 0.00067 | 0.0022711
-0.62 | 0.00015255 | 0.0006476 | 0.0022002
-0.61 | 0.00014503 | 0.000624 | 0.0021256
-0.6 | 0.00013996 | 0.000606 | 0.0020664
-0.59 | 0.00013299 | 0.0005851 | 0.0020138
-0.58 | 0.00012756 | 0.0005637 | 0.0019439
-0.57 | 0.00012197 | 0.0005449 | 0.0018867
-0.56 | 0.00011604 | 0.0005266 | 0.0018374
-0.55 | 0.00011109 | 0.0005075 | 0.0017736
-0.54 | 0.00010654 | 0.00048681 | 0.001729
-0.53 | 0.00010246 | 0.00047209 | 0.0016727
-0.52 | 9.883e-05 | 0.00045646 | 0.0016396
-0.51 | 9.516e-05 | 0.00044712 | 0.0015983
-0.5 | 9.293e-05 | 0.00043537 | 0.0015626
-0.49 | 9.128e-05 | 0.00042771 | 0.0015357
-0.48 | 9.094e-05 | 0.00041978 | 0.0015297
-0.47 | 9.135e-05 | 0.00042161 | 0.0015216
-0.46 | 9.41e-05 | 0.00042666 | 0.0015492
-0.45 | 9.915e-05 | 0.00044214 | 0.0015905
-0.44 | 0.00010762 | 0.00046541 | 0.0016689
-0.43 | 0.00012068 | 0.00050852 | 0.0018048
-0.42 | 0.00014026 | 0.00056996 | 0.0019972
-0.41 | 0.00016863 | 0.0006685 | 0.0022901
-0.4 | 0.00020897 | 0.0007954 | 0.0027315
-0.39 | 0.00026647 | 0.0009797 | 0.0033259
-0.38 | 0.0003451 | 0.0012374 | 0.004204
-0.37 | 0.00045407 | 0.0015897 | 0.0054594
-0.36 | 0.0006308 | 0.0020859 | 0.007294
-0.35 | 0.0008415 | 0.0027772 | 0.009753
-0.34 | 0.0011352 | 0.0037214 | 0.013158
-0.33 | 0.0015398 | 0.0050491 | 0.017891
-0.32 | 0.0020908 | 0.006975 | 0.024622
-0.31 | 0.0028496 | 0.009458 | 0.0337
-0.3 | 0.0038892 | 0.01286 | 0.04668
-0.29 | 0.0053161 | 0.017569 | 0.06447
-0.28 | 0.007428 | 0.023969 | 0.08863
-0.27 | 0.010103 | 0.032831 | 0.12137
-0.26 | 0.013708 | 0.044795 | 0.16607
-0.25 | 0.018633 | 0.06161 | 0.22711
-0.24 | 0.025289 | 0.08358 | 0.30809
-0.23 | 0.034291 | 0.11253 | 0.41809
-0.22 | 0.046553 | 0.15253 | 0.56694
-0.21 | 0.06367 | 0.20618 | 0.7638
-0.2 | 0.08595 | 0.27687 | 1.0339
-0.19 | 0.11528 | 0.37428 | 1.3832
-0.18 | 0.1557 | 0.49916 | 1.8359
-0.17 | 0.20889 | 0.6686 | 2.4213
-0.16 | 0.2796 | 0.8854 | 3.193
-0.15 | 0.3735 | 1.1714 | 4.1596
-0.14 | 0.49757 | 1.5519 | 5.3852
-0.13 | 0.6622 | 2.0326 | 6.924
-0.12 | 0.8737 | 2.6547 | 8.761
-0.11 | 1.1565 | 3.4445 | 11.031
-0.1 | 1.5173 | 4.4426 | 13.689
-0.09 | 1.9876 | 5.6986 | 16.841
-0.08 | 2.5742 | 7.236 | 20.39
-0.07 | 3.3179 | 9.092 | 24.531
-0.06 | 4.2434 | 11.324 | 29.126
-0.05 | 5.3868 | 14.025 | 34.319
-0.04 | 6.726 | 17.146 | 40.104
-0.03 | 8.372 | 20.814 | 46.213
-0.02 | 10.354 | 24.886 | 53.03
-0.01 | 12.654 | 29.589 | 60.35
0 | 15.311 | 34.815 | 68.23
0.01 | 18.296 | 40.546 | 76.44
0.02 | 21.624 | 46.679 | 85.05
0.03 | 25.334 | 53.436 | 94.1
0.04 | 29.338 | 60.51 | 103.64
0.05 | 33.671 | 68.08 | 113.44
0.06 | 38.139 | 76.14 | 123.62
0.07 | 42.978 | 84.68 | 134.09
0.08 | 47.92 | 93.52 | 144.83
0.09 | 52.982 | 102.52 | 155.85
0.1 | 57.88 | 111.96 | 166.99
0.11 | 63.16 | 121.72 | 178.43
0.12 | 68.42 | 131.75 | 189.96
0.13 | 73.53 | 142.1 | 201.8
0.14 | 78.56 | 152.34 | 213.64
0.15 | 83.43 | 163.15 | 225.54
0.16 | 88.3 | 174.13 | 237.91
0.17 | 92.96 | 185.09 | 249.81
0.18 | 97.46 | 196.21 | 262.21
0.19 | 101.74 | 207.39 | 274.47
0.2 | 105.77 | 218.81 | 286.73
0.21 | 109.65 | 230.39 | 299.08
0.22 | 113.41 | 241.89 | 311.48
0.23 | 116.93 | 253.29 | 323.79
0.24 | 120.27 | 264.91 | 336.05
0.25 | 123.42 | 276.55 | 348.47
0.26 | 126.25 | 288.1 | 360.48
0.27 | 129.13 | 299.68 | 372.71
0.28 | 131.6 | 311.04 | 384.81
0.29 | 134.1 | 322.52 | 396.83
0.3 | 136.49 | 333.93 | 408.98
0.31 | 138.6 | 345.19 | 420.72
0.32 | 140.7 | 356.39 | 432.5
0.33 | 142.46 | 367.38 | 444.19
0.34 | 144.24 | 378.38 | 455.69
0.35 | 145.99 | 389.18 | 466.93
0.36 | 147.71 | 399.74 | 478.12
0.37 | 149.01 | 410.26 | 489.26
0.38 | 150.3 | 420.59 | 500.08
0.39 | 151.73 | 430.67 | 510.83
0.4 | 152.85 | 440.51 | 521.17
0.41 | 154.27 | 450.14 | 531.5
0.42 | 155.09 | 459.57 | 541.71
0.43 | 156.03 | 468.83 | 551.54
0.44 | 157.13 | 477.79 | 561.41
0.45 | 157.95 | 486.33 | 570.7
0.46 | 158.93 | 494.85 | 580
0.47 | 159.51 | 502.95 | 588.7
0.48 | 160.24 | 510.77 | 597.6
0.49 | 161.12 | 518.28 | 606.2
0.5 | 161.92 | 525.49 | 614.3

## Tranconductance (mS-mm)
VGS (V) | VDS = 0.100 V | VDS = 0.500 V | VDS = 0.900 V
-0.75 | -0.001321 | -0.0039 | -0.01144
-0.74 | -0.001311 | -0.003885 | -0.009905
-0.73 | -0.0010695 | -0.00345 | -0.00859
-0.72 | -0.000942 | -0.00311 | -0.00885
-0.71 | -0.0010285 | -0.00275 | -0.009045
-0.7 | -0.000931 | -0.002835 | -0.008765
-0.69 | -0.0008535 | -0.003285 | -0.00871
-0.68 | -0.0008405 | -0.00289 | -0.008735
-0.67 | -0.0008405 | -0.003145 | -0.00817
-0.66 | -0.0008215 | -0.003035 | -0.00773
-0.65 | -0.0007065 | -0.002155 | -0.006785
-0.64 | -0.0007045 | -0.00242 | -0.0069
-0.63 | -0.0007465 | -0.00256 | -0.00741
-0.62 | -0.000731 | -0.0023 | -0.007275
-0.61 | -0.0006295 | -0.00208 | -0.00669
-0.6 | -0.000602 | -0.001945 | -0.00559
-0.59 | -0.00062 | -0.002115 | -0.006125
-0.58 | -0.000551 | -0.00201 | -0.006355
-0.57 | -0.000576 | -0.001855 | -0.005325
-0.56 | -0.000544 | -0.00187 | -0.005655
-0.55 | -0.000475 | -0.0019895 | -0.00542
-0.54 | -0.0004315 | -0.0017705 | -0.005045
-0.53 | -0.0003855 | -0.0015175 | -0.00447
-0.52 | -0.000365 | -0.0012485 | -0.00372
-0.51 | -0.000295 | -0.0010545 | -0.00385
-0.5 | -0.000194 | -0.0009705 | -0.00313
-0.49 | -9.95e-05 | -0.0007795 | -0.001645
-0.48 | 3.5e-06 | -0.000305 | -0.000705
-0.47 | 0.000158 | 0.000344 | 0.000975
-0.46 | 0.00039 | 0.0010265 | 0.003445
-0.45 | 0.000676 | 0.0019375 | 0.005985
-0.44 | 0.0010765 | 0.003319 | 0.010715
-0.43 | 0.001632 | 0.0052275 | 0.016415
-0.42 | 0.0023975 | 0.007999 | 0.024265
-0.41 | 0.0034355 | 0.011272 | 0.036715
-0.4 | 0.004892 | 0.01556 | 0.05179
-0.39 | 0.0068065 | 0.0221 | 0.073625
-0.38 | 0.00938 | 0.0305 | 0.106675
-0.37 | 0.014285 | 0.042425 | 0.1545
-0.36 | 0.0193715 | 0.059375 | 0.21468
-0.35 | 0.02522 | 0.081775 | 0.2932
-0.34 | 0.034915 | 0.113595 | 0.4069
-0.33 | 0.04778 | 0.16268 | 0.5732
-0.32 | 0.06549 | 0.220445 | 0.79045
-0.31 | 0.08992 | 0.29425 | 1.1029
-0.3 | 0.123325 | 0.40555 | 1.5385
-0.29 | 0.17694 | 0.55545 | 2.0975
-0.28 | 0.239345 | 0.7631 | 2.845
-0.27 | 0.314 | 1.0413 | 3.872
-0.26 | 0.4265 | 1.43895 | 5.287
-0.25 | 0.57905 | 1.93925 | 7.101
-0.24 | 0.7829 | 2.546 | 9.549
-0.23 | 1.0632 | 3.4475 | 12.9425
-0.22 | 1.46895 | 4.6825 | 17.2855
-0.21 | 1.96985 | 6.217 | 23.348
-0.2 | 2.5805 | 8.405 | 30.97
-0.19 | 3.4875 | 11.1145 | 40.1
-0.18 | 4.6805 | 14.716 | 51.905
-0.17 | 6.195 | 19.312 | 67.855
-0.16 | 8.2305 | 25.14 | 86.915
-0.15 | 10.8985 | 33.325 | 109.61
-0.14 | 14.435 | 43.06 | 138.22
-0.13 | 18.8065 | 55.14 | 168.79
-0.12 | 24.715 | 70.595 | 205.35
-0.11 | 32.18 | 89.395 | 246.4
-0.1 | 41.555 | 112.705 | 290.5
-0.09 | 52.845 | 139.67 | 335.05
-0.08 | 66.515 | 169.67 | 384.5
-0.07 | 83.46 | 204.4 | 436.8
-0.06 | 103.445 | 246.65 | 489.4
-0.05 | 124.13 | 291.1 | 548.9
-0.04 | 149.26 | 339.45 | 594.7
-0.03 | 181.4 | 387 | 646.3
-0.02 | 214.1 | 438.75 | 706.85
-0.01 | 247.85 | 496.45 | 760
0 | 282.1 | 547.85 | 804.5
0.01 | 315.65 | 593.2 | 841
0.02 | 351.9 | 644.5 | 883
0.03 | 385.7 | 691.55 | 929.5
0.04 | 416.85 | 732.2 | 967
0.05 | 440.05 | 781.5 | 999
0.06 | 465.35 | 830 | 1032.5
0.07 | 489.05 | 869 | 1060.5
0.08 | 500.2 | 892 | 1088
0.09 | 498 | 922 | 1108
0.1 | 508.9 | 960 | 1129
0.11 | 527 | 989.5 | 1148.5
0.12 | 518.5 | 1019 | 1168.5
0.13 | 507 | 1029.5 | 1184
0.14 | 495 | 1052.5 | 1187
0.15 | 487 | 1089.5 | 1213.5
0.16 | 476.5 | 1097 | 1213.5
0.17 | 458 | 1104 | 1215
0.18 | 439 | 1115 | 1233
0.19 | 415.5 | 1130 | 1226
0.2 | 395.5 | 1150 | 1230.5
0.21 | 382 | 1154 | 1237.5
0.22 | 364 | 1145 | 1235.5
0.23 | 343 | 1151 | 1228.5
0.24 | 324.5 | 1163 | 1234
0.25 | 299 | 1159.5 | 1221.5
0.26 | 285.5 | 1156.5 | 1212
0.27 | 267.5 | 1147 | 1216.5
0.28 | 248.5 | 1142 | 1206
0.29 | 244.5 | 1144.5 | 1208.5
0.3 | 225 | 1133.5 | 1194.5
0.31 | 210.5 | 1123 | 1176
0.32 | 193 | 1109.5 | 1173.5
0.33 | 177 | 1099.5 | 1159.5
0.34 | 176.5 | 1090 | 1137
0.35 | 173.5 | 1068 | 1121.5
0.36 | 151 | 1054 | 1116.5
0.37 | 129.5 | 1042.5 | 1098
0.38 | 136 | 1020.5 | 1078.5
0.39 | 127.5 | 996 | 1054.5
0.4 | 127 | 973.5 | 1033.5
0.41 | 112 | 953 | 1027
0.42 | 88 | 934.5 | 1002
0.43 | 102 | 911 | 985
0.44 | 96 | 875 | 958
0.45 | 90 | 853 | 929.5
0.46 | 78 | 831 | 900
0.47 | 65.5 | 796 | 880
0.48 | 80.5 | 766.5 | 875
0.49 | 84 | 736 | 835
0.5 | 80 | 721 | 810