## IDS-VDS Characteristic (mA-mm)
VGS (V) | VDS = 0.100 V | VDS = 0.500 V | VDS = 0.900 V
-0.75 | 0.00030487 | 0.0011921 | 0.0038833
-0.74 | 0.00028973 | 0.0011453 | 0.003744
-0.73 | 0.00027845 | 0.0011028 | 0.0036482
-0.72 | 0.00026625 | 0.0010637 | 0.0035395
-0.71 | 0.0002544 | 0.0010259 | 0.0034071
-0.7 | 0.00024211 | 0.0009909 | 0.0032969
-0.69 | 0.00023246 | 0.0009575 | 0.0031909
-0.68 | 0.00022224 | 0.0009227 | 0.0030921
-0.67 | 0.00021226 | 0.0008868 | 0.0030117
-0.66 | 0.00020143 | 0.0008575 | 0.0029319
-0.65 | 0.00019244 | 0.0008261 | 0.0028241
-0.64 | 0.00018432 | 0.0007919 | 0.0027399
-0.63 | 0.00017413 | 0.000764 | 0.002654
-0.62 | 0.00016657 | 0.0007375 | 0.0025766
-0.61 | 0.00015949 | 0.0007163 | 0.0024927
-0.6 | 0.00015144 | 0.0006918 | 0.0024236
-0.59 | 0.00014499 | 0.0006607 | 0.00234
-0.58 | 0.00013873 | 0.0006413 | 0.002263
-0.57 | 0.00013242 | 0.0006128 | 0.0021838
-0.56 | 0.00012586 | 0.0005902 | 0.0021209
-0.55 | 0.00012151 | 0.000573 | 0.0020652
-0.54 | 0.00011498 | 0.0005487 | 0.0019852
-0.53 | 0.00010993 | 0.000534 | 0.0019396
-0.52 | 0.00010565 | 0.0005109 | 0.0018842
-0.51 | 0.00010228 | 0.00050137 | 0.0018283
-0.5 | 9.893e-05 | 0.00048563 | 0.0017941
-0.49 | 9.727e-05 | 0.00047879 | 0.0017538
-0.48 | 9.516e-05 | 0.00047099 | 0.0017222
-0.47 | 9.543e-05 | 0.00046838 | 0.001721
-0.46 | 9.684e-05 | 0.00046875 | 0.0017229
-0.45 | 0.00010157 | 0.00047881 | 0.0017528
-0.44 | 0.00010917 | 0.00050037 | 0.0018146
-0.43 | 0.00012102 | 0.00053848 | 0.001928
-0.42 | 0.00013897 | 0.0005952 | 0.0020983
-0.41 | 0.00016606 | 0.0006718 | 0.0023689
-0.4 | 0.00020263 | 0.0007896 | 0.0027568
-0.39 | 0.00025651 | 0.0009622 | 0.0033239
-0.38 | 0.00033121 | 0.0012025 | 0.0041232
-0.37 | 0.00043576 | 0.0015365 | 0.005246
-0.36 | 0.0005873 | 0.0019957 | 0.006946
-0.35 | 0.0007862 | 0.002635 | 0.00921
-0.34 | 0.0010648 | 0.0035299 | 0.012436
-0.33 | 0.0014426 | 0.0047685 | 0.01686
-0.32 | 0.0019661 | 0.006566 | 0.023231
-0.31 | 0.0026853 | 0.008926 | 0.031823
-0.3 | 0.0036763 | 0.012176 | 0.044143
-0.29 | 0.005009 | 0.016581 | 0.06064
-0.28 | 0.00707 | 0.022692 | 0.08348
-0.27 | 0.009653 | 0.031157 | 0.11556
-0.26 | 0.013142 | 0.042578 | 0.15716
-0.25 | 0.017785 | 0.05842 | 0.21512
-0.24 | 0.024237 | 0.07884 | 0.29409
-0.23 | 0.033001 | 0.10734 | 0.39989
-0.22 | 0.044867 | 0.1457 | 0.54134
-0.21 | 0.06134 | 0.1964 | 0.7326
-0.2 | 0.08274 | 0.26386 | 0.9855
-0.19 | 0.11137 | 0.35449 | 1.3142
-0.18 | 0.15099 | 0.47674 | 1.7667
-0.17 | 0.20143 | 0.6375 | 2.3246
-0.16 | 0.27106 | 0.8506 | 3.0733
-0.15 | 0.36139 | 1.1278 | 3.9881
-0.14 | 0.48363 | 1.4917 | 5.1938
-0.13 | 0.6405 | 1.9505 | 6.687
-0.12 | 0.8486 | 2.5511 | 8.502
-0.11 | 1.121 | 3.3165 | 10.673
-0.1 | 1.4741 | 4.2726 | 13.305
-0.09 | 1.9356 | 5.5085 | 16.395
-0.08 | 2.5132 | 6.987 | 19.877
-0.07 | 3.241 | 8.825 | 23.934
-0.06 | 4.1368 | 11.01 | 28.486
-0.05 | 5.2831 | 13.653 | 33.646
-0.04 | 6.603 | 16.707 | 39.306
-0.03 | 8.237 | 20.275 | 45.462
-0.02 | 10.2 | 24.355 | 52.04
-0.01 | 12.473 | 28.991 | 59.45
0 | 15.106 | 34.166 | 67.22
0.01 | 18.072 | 39.738 | 75.36
0.02 | 21.378 | 45.893 | 83.95
0.03 | 25.03 | 52.618 | 93.16
0.04 | 29.036 | 59.69 | 102.32
0.05 | 33.318 | 67.22 | 112.3
0.06 | 37.826 | 75.2 | 122.4
0.07 | 42.641 | 83.7 | 132.86
0.08 | 47.545 | 92.46 | 143.68
0.09 | 52.615 | 101.5 | 154.56
0.1 | 57.61 | 110.94 | 165.77
0.11 | 62.84 | 120.62 | 177.18
0.12 | 68.03 | 130.66 | 188.89
0.13 | 73.22 | 140.91 | 200.46
0.14 | 78.26 | 151.38 | 212.4
0.15 | 83.2 | 162.05 | 224.39
0.16 | 88.05 | 173.05 | 236.57
0.17 | 92.68 | 183.85 | 248.84
0.18 | 97.15 | 195.03 | 260.66
0.19 | 101.58 | 206.37 | 273.07
0.2 | 105.65 | 217.66 | 285.46
0.21 | 109.57 | 229.33 | 297.95
0.22 | 113.29 | 240.71 | 310.28
0.23 | 116.82 | 252.32 | 322.53
0.24 | 120.15 | 263.88 | 334.87
0.25 | 123.4 | 275.58 | 347.19
0.26 | 126.37 | 287.01 | 359.52
0.27 | 129.13 | 298.63 | 371.58
0.28 | 131.86 | 310.18 | 383.74
0.29 | 134.24 | 321.6 | 395.78
0.3 | 136.59 | 333.13 | 407.83
0.31 | 138.84 | 344.25 | 419.73
0.32 | 140.74 | 355.57 | 431.35
0.33 | 142.82 | 366.67 | 443.14
0.34 | 144.54 | 377.64 | 454.62
0.35 | 146.25 | 388.52 | 466.02
0.36 | 147.93 | 399.1 | 477.31
0.37 | 149.31 | 409.78 | 488.34
0.38 | 150.73 | 420.04 | 499.32
0.39 | 152 | 430.22 | 510.08
0.4 | 153.32 | 440.06 | 520.59
0.41 | 154.44 | 449.77 | 530.88
0.42 | 155.71 | 459.37 | 541.15
0.43 | 156.55 | 468.65 | 551.07
0.44 | 157.59 | 477.66 | 560.91
0.45 | 158.53 | 486.25 | 570.1
0.46 | 159.15 | 494.86 | 579.6
0.47 | 160.28 | 503 | 588.6
0.48 | 160.88 | 510.94 | 597.6
0.49 | 161.66 | 518.51 | 606
0.5 | 162.41 | 525.8 | 614.3

## Tranconductance (mS-mm)
VGS (V) | VDS = 0.100 V | VDS = 0.500 V | VDS = 0.900 V
-0.75 | -0.001514 | -0.00468 | -0.01393
-0.74 | -0.001321 | -0.004465 | -0.011755
-0.73 | -0.001174 | -0.00408 | -0.010225
-0.72 | -0.0012025 | -0.003845 | -0.012055
-0.71 | -0.001207 | -0.00364 | -0.01213
-0.7 | -0.001097 | -0.00342 | -0.01081
-0.69 | -0.0009935 | -0.00341 | -0.01024
-0.68 | -0.00101 | -0.003535 | -0.00896
-0.67 | -0.0010405 | -0.00326 | -0.00801
-0.66 | -0.000991 | -0.003035 | -0.00938
-0.65 | -0.0008555 | -0.00328 | -0.0096
-0.64 | -0.0009155 | -0.003105 | -0.008505
-0.63 | -0.0008875 | -0.00272 | -0.008165
-0.62 | -0.000732 | -0.002385 | -0.008065
-0.61 | -0.0007565 | -0.002285 | -0.00765
-0.6 | -0.000725 | -0.00278 | -0.007635
-0.59 | -0.0006355 | -0.002525 | -0.00803
-0.58 | -0.0006285 | -0.002395 | -0.00781
-0.57 | -0.0006435 | -0.002555 | -0.007105
-0.56 | -0.0005455 | -0.00199 | -0.00593
-0.55 | -0.000544 | -0.002075 | -0.006785
-0.54 | -0.000579 | -0.00195 | -0.00628
-0.53 | -0.0004665 | -0.00189 | -0.00505
-0.52 | -0.0003825 | -0.0016315 | -0.005565
-0.51 | -0.000336 | -0.0012635 | -0.004505
-0.5 | -0.0002505 | -0.001129 | -0.003725
-0.49 | -0.0001885 | -0.000732 | -0.003595
-0.48 | -9.2e-05 | -0.0005205 | -0.00164
-0.47 | 8.4e-05 | -0.000112 | 3.5e-05
-0.46 | 0.000307 | 0.0005215 | 0.00159
-0.45 | 0.0006165 | 0.001581 | 0.004585
-0.44 | 0.0009725 | 0.0029835 | 0.00876
-0.43 | 0.00149 | 0.0047415 | 0.014185
-0.42 | 0.002252 | 0.006666 | 0.022045
-0.41 | 0.003183 | 0.00972 | 0.032925
-0.4 | 0.0045225 | 0.01452 | 0.04775
-0.39 | 0.006429 | 0.020645 | 0.06832
-0.38 | 0.0089625 | 0.028715 | 0.096105
-0.37 | 0.0128045 | 0.03966 | 0.14114
-0.36 | 0.017522 | 0.054925 | 0.1982
-0.35 | 0.023875 | 0.07671 | 0.2745
-0.34 | 0.03282 | 0.106675 | 0.3825
-0.33 | 0.045065 | 0.151805 | 0.53975
-0.32 | 0.062135 | 0.207875 | 0.74815
-0.31 | 0.08551 | 0.2805 | 1.0456
-0.3 | 0.116185 | 0.38275 | 1.44085
-0.29 | 0.169685 | 0.5258 | 1.96685
-0.28 | 0.2322 | 0.7288 | 2.746
-0.27 | 0.3036 | 0.9943 | 3.684
-0.26 | 0.4066 | 1.36315 | 4.978
-0.25 | 0.55475 | 1.8131 | 6.8465
-0.24 | 0.7608 | 2.446 | 9.2385
-0.23 | 1.0315 | 3.343 | 12.3625
-0.22 | 1.41695 | 4.453 | 16.6355
-0.21 | 1.89365 | 5.908 | 22.208
-0.2 | 2.5015 | 7.9045 | 29.08
-0.19 | 3.4125 | 10.644 | 39.06
-0.18 | 4.503 | 14.1505 | 50.52
-0.17 | 6.0035 | 18.693 | 65.33
-0.16 | 7.998 | 24.515 | 83.175
-0.15 | 10.6285 | 32.055 | 106.025
-0.14 | 13.9555 | 41.135 | 134.945
-0.13 | 18.2485 | 52.97 | 165.41
-0.12 | 24.025 | 68.3 | 199.3
-0.11 | 31.275 | 86.075 | 240.15
-0.1 | 40.73 | 109.6 | 286.1
-0.09 | 51.955 | 135.72 | 328.6
-0.08 | 65.27 | 165.825 | 376.95
-0.07 | 81.18 | 201.15 | 430.45
-0.06 | 102.105 | 241.4 | 485.6
-0.05 | 123.31 | 284.85 | 541
-0.04 | 147.695 | 331.1 | 590.8
-0.03 | 179.85 | 382.4 | 636.7
-0.02 | 211.8 | 435.8 | 699.4
-0.01 | 245.3 | 490.55 | 759
0 | 279.95 | 537.35 | 795.5
0.01 | 313.6 | 586.35 | 836.5
0.02 | 347.9 | 644 | 890
0.03 | 382.9 | 689.85 | 918.5
0.04 | 414.4 | 730.1 | 957
0.05 | 439.5 | 775.5 | 1004
0.06 | 466.15 | 824 | 1028
0.07 | 485.95 | 863 | 1064
0.08 | 498.7 | 890 | 1085
0.09 | 503.25 | 924 | 1104.5
0.1 | 511.25 | 956 | 1131
0.11 | 521 | 986 | 1156
0.12 | 519 | 1014.5 | 1164
0.13 | 511.5 | 1036 | 1175.5
0.14 | 499 | 1057 | 1196.5
0.15 | 489.5 | 1083.5 | 1208.5
0.16 | 474 | 1090 | 1222.5
0.17 | 455 | 1099 | 1204.5
0.18 | 445 | 1126 | 1211.5
0.19 | 425 | 1131.5 | 1240
0.2 | 399.5 | 1148 | 1244
0.21 | 382 | 1152.5 | 1241
0.22 | 362.5 | 1149.5 | 1229
0.23 | 343 | 1158.5 | 1229.5
0.24 | 329 | 1163 | 1233
0.25 | 311 | 1156.5 | 1232.5
0.26 | 286.5 | 1152.5 | 1219.5
0.27 | 274.5 | 1158.5 | 1211
0.28 | 255.5 | 1148.5 | 1210
0.29 | 236.5 | 1147.5 | 1204.5
0.3 | 230 | 1132.5 | 1197.5
0.31 | 207.5 | 1122 | 1176
0.32 | 199 | 1121 | 1170.5
0.33 | 190 | 1103.5 | 1163.5
0.34 | 171.5 | 1092.5 | 1144
0.35 | 169.5 | 1073 | 1134.5
0.36 | 153 | 1063 | 1116
0.37 | 140 | 1047 | 1100.5
0.38 | 134.5 | 1022 | 1087
0.39 | 129.5 | 1001 | 1063.5
0.4 | 122 | 977.5 | 1040
0.41 | 119.5 | 965.5 | 1028
0.42 | 105.5 | 944 | 1009.5
0.43 | 94 | 914.5 | 988
0.44 | 99 | 880 | 951.5
0.45 | 78 | 860 | 934.5
0.46 | 87.5 | 837.5 | 925
0.47 | 86.5 | 804 | 900
0.48 | 69 | 775.5 | 870
0.49 | 76.5 | 743 | 835
0.5 | 75 | 729 | 830