## IDS-VDS Characteristic (mA-mm)
VGS (V) | VDS = 0.100 V | VDS = 0.500 V | VDS = 0.900 V
-0.75 | 0.00028481 | 0.0010675 | 0.0033994
-0.74 | 0.00027381 | 0.0010365 | 0.0033037
-0.73 | 0.00025999 | 0.0009984 | 0.0032129
-0.72 | 0.00025043 | 0.0009651 | 0.0031129
-0.71 | 0.00023909 | 0.0009288 | 0.0030307
-0.7 | 0.00023062 | 0.0009067 | 0.0029398
-0.69 | 0.0002202 | 0.0008616 | 0.0028599
-0.68 | 0.00020887 | 0.0008372 | 0.0027869
-0.67 | 0.0002003 | 0.0008103 | 0.0026751
-0.66 | 0.00019086 | 0.0007842 | 0.002588
-0.65 | 0.00018417 | 0.0007539 | 0.0025271
-0.64 | 0.00017587 | 0.0007257 | 0.0024436
-0.63 | 0.00016888 | 0.0006992 | 0.0023681
-0.62 | 0.00016206 | 0.0006714 | 0.0022859
-0.61 | 0.0001548 | 0.0006488 | 0.0022255
-0.6 | 0.00014712 | 0.0006296 | 0.0021551
-0.59 | 0.00014119 | 0.0006053 | 0.0020798
-0.58 | 0.00013506 | 0.0005808 | 0.0020268
-0.57 | 0.00012844 | 0.0005606 | 0.0019477
-0.56 | 0.0001232 | 0.0005418 | 0.0018885
-0.55 | 0.00011731 | 0.0005262 | 0.0018188
-0.54 | 0.00011203 | 0.0005051 | 0.0017805
-0.53 | 0.00010709 | 0.00049115 | 0.0017221
-0.52 | 0.00010341 | 0.00047681 | 0.0016902
-0.51 | 0.00010017 | 0.00046684 | 0.0016621
-0.5 | 9.708e-05 | 0.00045444 | 0.001624
-0.49 | 9.569e-05 | 0.00045038 | 0.0015965
-0.48 | 9.428e-05 | 0.00044412 | 0.0015775
-0.47 | 9.562e-05 | 0.00044433 | 0.0015883
-0.46 | 9.832e-05 | 0.00045112 | 0.001601
-0.45 | 0.0001035 | 0.0004658 | 0.0016512
-0.44 | 0.00011253 | 0.000496 | 0.00174
-0.43 | 0.00012626 | 0.00053756 | 0.0018804
-0.42 | 0.00014662 | 0.0006052 | 0.0020988
-0.41 | 0.00017668 | 0.0006996 | 0.0024056
-0.4 | 0.00021896 | 0.0008367 | 0.0028633
-0.39 | 0.00027866 | 0.0010296 | 0.0035264
-0.38 | 0.00036169 | 0.0013035 | 0.0044664
-0.37 | 0.00047605 | 0.0016797 | 0.005853
-0.36 | 0.0006582 | 0.0022099 | 0.00767
-0.35 | 0.0008781 | 0.0029234 | 0.010276
-0.34 | 0.001187 | 0.0039488 | 0.013973
-0.33 | 0.0016064 | 0.0053211 | 0.018972
-0.32 | 0.0021762 | 0.007318 | 0.026173
-0.31 | 0.002966 | 0.009949 | 0.035903
-0.3 | 0.0040597 | 0.013622 | 0.049641
-0.29 | 0.0055374 | 0.018576 | 0.0683
-0.28 | 0.00772 | 0.025212 | 0.09394
-0.27 | 0.010516 | 0.034576 | 0.12853
-0.26 | 0.01429 | 0.047007 | 0.17591
-0.25 | 0.019402 | 0.06479 | 0.238
-0.24 | 0.026185 | 0.08715 | 0.32651
-0.23 | 0.0357 | 0.11852 | 0.44266
-0.22 | 0.048243 | 0.16013 | 0.5983
-0.21 | 0.06588 | 0.21647 | 0.8069
-0.2 | 0.08857 | 0.29046 | 1.0841
-0.19 | 0.11951 | 0.3888 | 1.4392
-0.18 | 0.16081 | 0.52071 | 1.9278
-0.17 | 0.21576 | 0.6942 | 2.5407
-0.16 | 0.2879 | 0.9232 | 3.3283
-0.15 | 0.38436 | 1.2204 | 4.3398
-0.14 | 0.51356 | 1.6163 | 5.577
-0.13 | 0.6802 | 2.0996 | 7.181
-0.12 | 0.9001 | 2.7516 | 9.081
-0.11 | 1.188 | 3.559 | 11.4
-0.1 | 1.5601 | 4.5889 | 14.059
-0.09 | 2.0305 | 5.878 | 17.276
-0.08 | 2.6424 | 7.433 | 20.901
-0.07 | 3.4021 | 9.348 | 25.08
-0.06 | 4.3388 | 11.613 | 29.842
-0.05 | 5.5182 | 14.406 | 34.983
-0.04 | 6.869 | 17.548 | 40.821
-0.03 | 8.557 | 21.225 | 47.072
-0.02 | 10.558 | 25.394 | 53.853
-0.01 | 12.905 | 30.084 | 61.27
0 | 15.574 | 35.446 | 69.2
0.01 | 18.626 | 41.063 | 77.34
0.02 | 21.961 | 47.333 | 86.05
0.03 | 25.723 | 54.135 | 95.23
0.04 | 29.717 | 61.29 | 104.66
0.05 | 34.006 | 68.98 | 114.49
0.06 | 38.582 | 76.96 | 124.69
0.07 | 43.39 | 85.49 | 135.2
0.08 | 48.319 | 94.24 | 145.97
0.09 | 53.348 | 103.4 | 156.94
0.1 | 58.36 | 112.84 | 168.01
0.11 | 63.55 | 122.58 | 179.57
0.12 | 68.86 | 132.6 | 191.2
0.13 | 73.93 | 142.92 | 202.94
0.14 | 79 | 153.36 | 214.94
0.15 | 83.96 | 164.01 | 226.62
0.16 | 88.86 | 175.01 | 238.95
0.17 | 93.46 | 185.81 | 251.01
0.18 | 97.95 | 197.03 | 263.2
0.19 | 102.24 | 208.42 | 275.46
0.2 | 106.25 | 219.69 | 287.76
0.21 | 110.36 | 231.3 | 300.22
0.22 | 114 | 242.62 | 312.52
0.23 | 117.53 | 254.32 | 324.83
0.24 | 120.82 | 265.78 | 336.97
0.25 | 124.02 | 277.5 | 349.47
0.26 | 126.93 | 288.92 | 361.6
0.27 | 129.83 | 300.42 | 373.66
0.28 | 132.42 | 311.96 | 385.94
0.29 | 134.85 | 323.35 | 397.65
0.3 | 137.39 | 334.85 | 409.81
0.31 | 139.32 | 345.94 | 421.64
0.32 | 141.38 | 357.17 | 433.36
0.33 | 143.4 | 368.31 | 444.91
0.34 | 145.07 | 379.2 | 456.38
0.35 | 146.93 | 390.07 | 467.66
0.36 | 148.28 | 400.58 | 478.89
0.37 | 149.81 | 411.16 | 490
0.38 | 151.31 | 421.35 | 500.67
0.39 | 152.72 | 431.49 | 511.43
0.4 | 153.81 | 441.36 | 521.86
0.41 | 154.93 | 450.98 | 532.2
0.42 | 156.07 | 460.49 | 542.42
0.43 | 157.13 | 469.65 | 552.16
0.44 | 158.27 | 478.61 | 561.95
0.45 | 158.92 | 487.19 | 571.2
0.46 | 159.77 | 495.69 | 580.5
0.47 | 160.67 | 503.79 | 589.2
0.48 | 161.27 | 511.6 | 598.4
0.49 | 162.23 | 519.19 | 606.9
0.5 | 162.69 | 526.38 | 614.8

## Tranconductance (mS-mm)
VGS (V) | VDS = 0.100 V | VDS = 0.500 V | VDS = 0.900 V
-0.75 | -0.0011 | -0.0031 | -0.00957
-0.74 | -0.001241 | -0.003455 | -0.009325
-0.73 | -0.001169 | -0.00357 | -0.00954
-0.72 | -0.001045 | -0.00348 | -0.00911
-0.71 | -0.0009905 | -0.00292 | -0.008655
-0.7 | -0.0009445 | -0.00336 | -0.00854
-0.69 | -0.0010875 | -0.003475 | -0.007645
-0.68 | -0.000995 | -0.002565 | -0.00924
-0.67 | -0.0009005 | -0.00265 | -0.009945
-0.66 | -0.0008065 | -0.00282 | -0.0074
-0.65 | -0.0007495 | -0.002925 | -0.00722
-0.64 | -0.0007645 | -0.002735 | -0.00795
-0.63 | -0.0006905 | -0.002715 | -0.007885
-0.62 | -0.000704 | -0.00252 | -0.00713
-0.61 | -0.000747 | -0.00209 | -0.00654
-0.6 | -0.0006805 | -0.002175 | -0.007285
-0.59 | -0.000603 | -0.00244 | -0.006415
-0.58 | -0.0006375 | -0.002235 | -0.006605
-0.57 | -0.000593 | -0.00195 | -0.006915
-0.56 | -0.0005565 | -0.00172 | -0.006445
-0.55 | -0.0005585 | -0.001835 | -0.0054
-0.54 | -0.000511 | -0.0017525 | -0.004835
-0.53 | -0.000431 | -0.0014145 | -0.004515
-0.52 | -0.000346 | -0.0012155 | -0.003
-0.51 | -0.0003165 | -0.0011185 | -0.00331
-0.5 | -0.000224 | -0.000823 | -0.00328
-0.49 | -0.00014 | -0.000516 | -0.002325
-0.48 | -3.5e-06 | -0.0003025 | -0.00041
-0.47 | 0.000202 | 0.00035 | 0.001175
-0.46 | 0.000394 | 0.0010735 | 0.003145
-0.45 | 0.0007105 | 0.002244 | 0.00695
-0.44 | 0.001138 | 0.003588 | 0.01146
-0.43 | 0.0017045 | 0.00546 | 0.01794
-0.42 | 0.002521 | 0.008102 | 0.02626
-0.41 | 0.003617 | 0.011575 | 0.038225
-0.4 | 0.005099 | 0.0165 | 0.05604
-0.39 | 0.0071365 | 0.02334 | 0.080155
-0.38 | 0.0098695 | 0.032505 | 0.11633
-0.37 | 0.0148255 | 0.04532 | 0.16018
-0.36 | 0.0201025 | 0.062185 | 0.22115
-0.35 | 0.02644 | 0.086945 | 0.31515
-0.34 | 0.036415 | 0.119885 | 0.4348
-0.33 | 0.04946 | 0.16846 | 0.61
-0.32 | 0.06798 | 0.231395 | 0.84655
-0.31 | 0.094175 | 0.3152 | 1.1734
-0.3 | 0.12857 | 0.43135 | 1.61985
-0.29 | 0.183015 | 0.5795 | 2.21495
-0.28 | 0.24893 | 0.8 | 3.0115
-0.27 | 0.3285 | 1.08975 | 4.0985
-0.26 | 0.4443 | 1.5107 | 5.4735
-0.25 | 0.59475 | 2.00715 | 7.53
-0.24 | 0.8149 | 2.6865 | 10.233
-0.23 | 1.1029 | 3.649 | 13.5895
-0.22 | 1.509 | 4.8975 | 18.212
-0.21 | 2.01635 | 6.5165 | 24.29
-0.2 | 2.6815 | 8.6165 | 31.615
-0.19 | 3.612 | 11.5125 | 42.185
-0.18 | 4.8125 | 15.27 | 55.075
-0.17 | 6.3545 | 20.1245 | 70.025
-0.16 | 8.43 | 26.31 | 89.955
-0.15 | 11.283 | 34.655 | 112.435
-0.14 | 14.792 | 43.96 | 142.06
-0.13 | 19.327 | 56.765 | 175.2
-0.12 | 25.39 | 72.97 | 210.95
-0.11 | 33 | 91.865 | 248.9
-0.1 | 42.125 | 115.95 | 293.8
-0.09 | 54.115 | 142.205 | 342.1
-0.08 | 68.58 | 173.5 | 390.2
-0.07 | 84.82 | 209 | 447.05
-0.06 | 105.805 | 252.9 | 495.15
-0.05 | 126.51 | 296.75 | 548.95
-0.04 | 151.94 | 340.95 | 604.45
-0.03 | 184.45 | 392.3 | 651.6
-0.02 | 217.4 | 442.95 | 709.9
-0.01 | 250.8 | 502.6 | 767.35
0 | 286.05 | 548.95 | 803.5
0.01 | 319.35 | 594.35 | 842.5
0.02 | 354.85 | 653.6 | 894.5
0.03 | 387.8 | 697.85 | 930.5
0.04 | 414.15 | 742.25 | 963
0.05 | 443.25 | 783.5 | 1001.5
0.06 | 469.2 | 825.5 | 1035.5
0.07 | 486.85 | 864 | 1064
0.08 | 497.9 | 895.5 | 1087
0.09 | 502.05 | 930 | 1102
0.1 | 510.1 | 959 | 1131.5
0.11 | 525 | 988 | 1159.5
0.12 | 519 | 1017 | 1168.5
0.13 | 507 | 1038 | 1187
0.14 | 501.5 | 1054.5 | 1184
0.15 | 493 | 1082.5 | 1200.5
0.16 | 475 | 1090 | 1219.5
0.17 | 454.5 | 1101 | 1212.5
0.18 | 439 | 1130.5 | 1222.5
0.19 | 415 | 1133 | 1228
0.2 | 406 | 1144 | 1238
0.21 | 387.5 | 1146.5 | 1238
0.22 | 358.5 | 1151 | 1230.5
0.23 | 341 | 1158 | 1222.5
0.24 | 324.5 | 1159 | 1232
0.25 | 305.5 | 1157 | 1231.5
0.26 | 290.5 | 1146 | 1209.5
0.27 | 274.5 | 1152 | 1217
0.28 | 251 | 1146.5 | 1199.5
0.29 | 248.5 | 1144.5 | 1193.5
0.3 | 223.5 | 1129.5 | 1199.5
0.31 | 199.5 | 1116 | 1177.5
0.32 | 204 | 1118.5 | 1163.5
0.33 | 184.5 | 1101.5 | 1151
0.34 | 176.5 | 1088 | 1137.5
0.35 | 160.5 | 1069 | 1125.5
0.36 | 144 | 1054.5 | 1117
0.37 | 151.5 | 1038.5 | 1089
0.38 | 145.5 | 1016.5 | 1071.5
0.39 | 125 | 1000.5 | 1059.5
0.4 | 110.5 | 974.5 | 1038.5
0.41 | 113 | 956.5 | 1028
0.42 | 110 | 933.5 | 998
0.43 | 110 | 906 | 976.5
0.44 | 89.5 | 877 | 952
0.45 | 75 | 854 | 927.5
0.46 | 87.5 | 830 | 900
0.47 | 75 | 795.5 | 895
0.48 | 78 | 770 | 885
0.49 | 71 | 739 | 820
0.5 | 46 | 719 | 790