## IDS-VDS Characteristic (mA-mm)
VGS (V) | VDS = 0.100 V | VDS = 0.500 V | VDS = 0.900 V
-0.75 | 0.00032197 | 0.0012746 | 0.0041499
-0.74 | 0.00030616 | 0.0012343 | 0.0040284
-0.73 | 0.00029318 | 0.0011824 | 0.0038787
-0.72 | 0.00028051 | 0.0011463 | 0.0037602
-0.71 | 0.00026574 | 0.0011026 | 0.0036368
-0.7 | 0.00025649 | 0.0010631 | 0.0035386
-0.69 | 0.00024625 | 0.0010213 | 0.0034191
-0.68 | 0.00023476 | 0.0009885 | 0.0033128
-0.67 | 0.00022401 | 0.000952 | 0.0032141
-0.66 | 0.00021265 | 0.0009186 | 0.0031064
-0.65 | 0.00020355 | 0.0008808 | 0.003031
-0.64 | 0.00019166 | 0.0008426 | 0.0029223
-0.63 | 0.00018453 | 0.000819 | 0.0028304
-0.62 | 0.0001758 | 0.0007901 | 0.0027341
-0.61 | 0.00016942 | 0.00076 | 0.0026567
-0.6 | 0.00016076 | 0.0007328 | 0.0025754
-0.59 | 0.00015318 | 0.000706 | 0.0025045
-0.58 | 0.0001484 | 0.000675 | 0.0024185
-0.57 | 0.00014061 | 0.0006503 | 0.0023628
-0.56 | 0.00013503 | 0.0006263 | 0.0022739
-0.55 | 0.00012893 | 0.0006014 | 0.0021912
-0.54 | 0.00012329 | 0.0005831 | 0.0021286
-0.53 | 0.00011795 | 0.000564 | 0.0020754
-0.52 | 0.00011362 | 0.0005485 | 0.0020002
-0.51 | 0.00011001 | 0.0005313 | 0.0019658
-0.5 | 0.00010542 | 0.0005149 | 0.0019121
-0.49 | 0.00010278 | 0.00050318 | 0.0018695
-0.48 | 0.00010132 | 0.00049583 | 0.0018419
-0.47 | 0.00010052 | 0.0004902 | 0.001833
-0.46 | 0.00010109 | 0.00048998 | 0.0018387
-0.45 | 0.00010554 | 0.00049976 | 0.0018563
-0.44 | 0.00011274 | 0.00051569 | 0.0019001
-0.43 | 0.00012378 | 0.00054946 | 0.0020153
-0.42 | 0.00014122 | 0.0006101 | 0.0021757
-0.41 | 0.00016624 | 0.0006833 | 0.0024382
-0.4 | 0.00020208 | 0.000794 | 0.0028098
-0.39 | 0.00025258 | 0.0009553 | 0.0033503
-0.38 | 0.00032318 | 0.0011794 | 0.0041286
-0.37 | 0.00042283 | 0.0015024 | 0.005215
-0.36 | 0.0005606 | 0.0019473 | 0.006853
-0.35 | 0.0007822 | 0.0025623 | 0.00909
-0.34 | 0.0010499 | 0.0034293 | 0.012255
-0.33 | 0.0014209 | 0.0046228 | 0.016522
-0.32 | 0.0019262 | 0.006337 | 0.022677
-0.31 | 0.002626 | 0.008638 | 0.031063
-0.3 | 0.0035793 | 0.01178 | 0.043024
-0.29 | 0.0048935 | 0.016088 | 0.05892
-0.28 | 0.006849 | 0.021969 | 0.08136
-0.27 | 0.009348 | 0.030159 | 0.11205
-0.26 | 0.012681 | 0.04119 | 0.15362
-0.25 | 0.017224 | 0.056171 | 0.21123
-0.24 | 0.023404 | 0.07702 | 0.28535
-0.23 | 0.031733 | 0.1048 | 0.3922
-0.22 | 0.043124 | 0.14191 | 0.52974
-0.21 | 0.0586 | 0.19081 | 0.7189
-0.2 | 0.0794 | 0.25761 | 0.9666
-0.19 | 0.10707 | 0.34611 | 1.2985
-0.18 | 0.14458 | 0.46532 | 1.7236
-0.17 | 0.19384 | 0.6224 | 2.2917
-0.16 | 0.26004 | 0.8303 | 3.0218
-0.15 | 0.34822 | 1.0995 | 3.9534
-0.14 | 0.46526 | 1.4542 | 5.1321
-0.13 | 0.6201 | 1.9181 | 6.62
-0.12 | 0.824 | 2.5053 | 8.401
-0.11 | 1.089 | 3.2615 | 10.568
-0.1 | 1.4276 | 4.2211 | 13.135
-0.09 | 1.8811 | 5.3983 | 16.206
-0.08 | 2.4486 | 6.892 | 19.752
-0.07 | 3.1569 | 8.679 | 23.798
-0.06 | 4.0661 | 10.873 | 28.331
-0.05 | 5.1674 | 13.47 | 33.367
-0.04 | 6.48 | 16.534 | 39.045
-0.03 | 8.108 | 20.063 | 45.234
-0.02 | 10.035 | 24.115 | 51.952
-0.01 | 12.257 | 28.653 | 59.16
0 | 14.895 | 33.749 | 66.98
0.01 | 17.859 | 39.476 | 75.08
0.02 | 21.119 | 45.547 | 83.67
0.03 | 24.812 | 52.269 | 92.72
0.04 | 28.755 | 59.33 | 102.16
0.05 | 32.997 | 66.8 | 111.88
0.06 | 37.527 | 74.82 | 121.88
0.07 | 42.315 | 83.3 | 132.44
0.08 | 47.201 | 91.91 | 143.12
0.09 | 52.248 | 100.96 | 153.98
0.1 | 57.28 | 110.4 | 165.23
0.11 | 62.53 | 119.93 | 176.44
0.12 | 67.72 | 130.1 | 188.09
0.13 | 72.86 | 140.32 | 199.75
0.14 | 77.88 | 150.67 | 211.56
0.15 | 82.82 | 161.49 | 223.42
0.16 | 87.78 | 172.12 | 235.49
0.17 | 92.4 | 183.22 | 247.66
0.18 | 96.8 | 194.33 | 259.79
0.19 | 101.1 | 205.51 | 272.01
0.2 | 105.23 | 216.9 | 284.12
0.21 | 109.19 | 228.39 | 296.59
0.22 | 112.95 | 239.89 | 308.84
0.23 | 116.49 | 251.36 | 321.16
0.24 | 119.79 | 262.91 | 333.52
0.25 | 123.03 | 274.44 | 345.59
0.26 | 125.89 | 285.94 | 357.93
0.27 | 128.71 | 297.47 | 370.04
0.28 | 131.36 | 309 | 382.08
0.29 | 133.81 | 320.42 | 394.09
0.3 | 136.33 | 331.64 | 406.1
0.31 | 138.35 | 343.05 | 417.93
0.32 | 140.33 | 354.21 | 429.65
0.33 | 142.28 | 365.27 | 441.36
0.34 | 144.14 | 376.22 | 452.64
0.35 | 145.89 | 386.91 | 464.14
0.36 | 147.33 | 397.62 | 475.25
0.37 | 148.77 | 408.14 | 486.47
0.38 | 150.25 | 418.44 | 497.44
0.39 | 151.74 | 428.42 | 507.91
0.4 | 152.8 | 438.33 | 518.49
0.41 | 153.91 | 447.99 | 528.86
0.42 | 155 | 457.49 | 539.11
0.43 | 156.07 | 466.72 | 549.02
0.44 | 157.27 | 475.54 | 558.72
0.45 | 157.95 | 484.28 | 568.21
0.46 | 158.72 | 492.77 | 577.3
0.47 | 159.71 | 500.86 | 586.4
0.48 | 160.37 | 508.7 | 595.2
0.49 | 161.18 | 516.12 | 603.8
0.5 | 161.78 | 523.43 | 612.2

## Tranconductance (mS-mm)
VGS (V) | VDS = 0.100 V | VDS = 0.500 V | VDS = 0.900 V
-0.75 | -0.001581 | -0.00403 | -0.01215
-0.74 | -0.0014395 | -0.00461 | -0.01356
-0.73 | -0.0012825 | -0.0044 | -0.01341
-0.72 | -0.001372 | -0.00399 | -0.012095
-0.71 | -0.001201 | -0.00416 | -0.01108
-0.7 | -0.0009745 | -0.004065 | -0.010885
-0.69 | -0.0010865 | -0.00373 | -0.01129
-0.68 | -0.001112 | -0.003465 | -0.01025
-0.67 | -0.0011055 | -0.003495 | -0.01032
-0.66 | -0.001023 | -0.00356 | -0.009155
-0.65 | -0.0010495 | -0.0038 | -0.009205
-0.64 | -0.000951 | -0.00309 | -0.01003
-0.63 | -0.000793 | -0.002625 | -0.00941
-0.62 | -0.0007555 | -0.00295 | -0.008685
-0.61 | -0.000752 | -0.002865 | -0.007935
-0.6 | -0.000812 | -0.0027 | -0.00761
-0.59 | -0.000618 | -0.00289 | -0.007845
-0.58 | -0.0006285 | -0.002785 | -0.007085
-0.57 | -0.0006685 | -0.002435 | -0.00723
-0.56 | -0.000584 | -0.002445 | -0.00858
-0.55 | -0.000587 | -0.00216 | -0.007265
-0.54 | -0.000549 | -0.00187 | -0.00579
-0.53 | -0.0004835 | -0.00173 | -0.00642
-0.52 | -0.000397 | -0.001635 | -0.00548
-0.51 | -0.00041 | -0.00168 | -0.004405
-0.5 | -0.0003615 | -0.001406 | -0.004815
-0.49 | -0.000205 | -0.0009535 | -0.00351
-0.48 | -0.000113 | -0.000649 | -0.001825
-0.47 | -1.15e-05 | -0.0002925 | -0.00016
-0.46 | 0.000251 | 0.000478 | 0.001165
-0.45 | 0.0005825 | 0.0012855 | 0.00307
-0.44 | 0.000912 | 0.002485 | 0.00795
-0.43 | 0.001424 | 0.0047205 | 0.01378
-0.42 | 0.002123 | 0.006692 | 0.021145
-0.41 | 0.003043 | 0.009195 | 0.031705
-0.4 | 0.004317 | 0.0136 | 0.045605
-0.39 | 0.006055 | 0.01927 | 0.06594
-0.38 | 0.0085125 | 0.027355 | 0.093235
-0.37 | 0.011871 | 0.038395 | 0.13622
-0.36 | 0.0179685 | 0.052995 | 0.19375
-0.35 | 0.024465 | 0.0741 | 0.2701
-0.34 | 0.031935 | 0.103025 | 0.3716
-0.33 | 0.043815 | 0.145385 | 0.5211
-0.32 | 0.060255 | 0.20076 | 0.72705
-0.31 | 0.082655 | 0.27215 | 1.01735
-0.3 | 0.113375 | 0.3725 | 1.39285
-0.29 | 0.163485 | 0.50945 | 1.9168
-0.28 | 0.222725 | 0.70355 | 2.6565
-0.27 | 0.2916 | 0.96105 | 3.613
-0.26 | 0.3938 | 1.3006 | 4.959
-0.25 | 0.53615 | 1.7915 | 6.5865
-0.24 | 0.72545 | 2.43145 | 9.0485
-0.23 | 0.986 | 3.2445 | 12.2195
-0.22 | 1.34335 | 4.3005 | 16.335
-0.21 | 1.8138 | 5.785 | 21.843
-0.2 | 2.4235 | 7.765 | 28.98
-0.19 | 3.259 | 10.3855 | 37.85
-0.18 | 4.3385 | 13.8145 | 49.66
-0.17 | 5.773 | 18.249 | 64.91
-0.16 | 7.719 | 23.855 | 83.085
-0.15 | 10.261 | 31.195 | 105.515
-0.14 | 13.594 | 40.93 | 133.33
-0.13 | 17.937 | 52.555 | 163.445
-0.12 | 23.445 | 67.17 | 197.4
-0.11 | 30.18 | 85.79 | 236.7
-0.1 | 39.605 | 106.84 | 281.9
-0.09 | 51.05 | 133.545 | 330.85
-0.08 | 63.79 | 164.035 | 379.6
-0.07 | 80.875 | 199.05 | 428.95
-0.06 | 100.525 | 239.55 | 478.45
-0.05 | 120.695 | 283.05 | 535.7
-0.04 | 147.03 | 329.65 | 593.35
-0.03 | 177.75 | 379.05 | 645.35
-0.02 | 207.45 | 429.5 | 696.3
-0.01 | 243 | 481.7 | 751.4
0 | 280.1 | 541.15 | 796
0.01 | 311.2 | 589.9 | 834.5
0.02 | 347.65 | 639.65 | 882
0.03 | 381.8 | 689.15 | 924.5
0.04 | 409.25 | 726.55 | 958
0.05 | 438.6 | 774.5 | 986
0.06 | 465.9 | 825 | 1028
0.07 | 483.7 | 854.5 | 1062
0.08 | 496.65 | 883 | 1077
0.09 | 503.95 | 924.5 | 1105.5
0.1 | 514.1 | 948.5 | 1123
0.11 | 522 | 985 | 1143
0.12 | 516.5 | 1019.5 | 1165.5
0.13 | 508 | 1028.5 | 1173.5
0.14 | 498 | 1058.5 | 1183.5
0.15 | 495 | 1072.5 | 1196.5
0.16 | 479 | 1086.5 | 1212
0.17 | 451 | 1110.5 | 1215
0.18 | 435 | 1114.5 | 1217.5
0.19 | 421.5 | 1128.5 | 1216.5
0.2 | 404.5 | 1144 | 1229
0.21 | 386 | 1149.5 | 1236
0.22 | 365 | 1148.5 | 1228.5
0.23 | 342 | 1151 | 1234
0.24 | 327 | 1154 | 1221.5
0.25 | 305 | 1151.5 | 1220.5
0.26 | 284 | 1151.5 | 1222.5
0.27 | 273.5 | 1153 | 1207.5
0.28 | 255 | 1147.5 | 1202.5
0.29 | 248.5 | 1132 | 1201
0.3 | 227 | 1131.5 | 1192
0.31 | 200 | 1128.5 | 1177.5
0.32 | 196.5 | 1111 | 1171.5
0.33 | 190.5 | 1100.5 | 1149.5
0.34 | 180.5 | 1082 | 1139
0.35 | 159.5 | 1070 | 1130.5
0.36 | 144 | 1061.5 | 1116.5
0.37 | 146 | 1041 | 1109.5
0.38 | 148.5 | 1014 | 1072
0.39 | 127.5 | 994.5 | 1052.5
0.4 | 108.5 | 978.5 | 1047.5
0.41 | 110 | 958 | 1031
0.42 | 108 | 936.5 | 1008
0.43 | 113.5 | 902.5 | 980.5
0.44 | 94 | 878 | 959.5
0.45 | 72.5 | 861.5 | 929
0.46 | 88 | 829 | 909.5
0.47 | 82.5 | 796.5 | 895
0.48 | 73.5 | 763 | 870
0.49 | 70.5 | 736.5 | 850
0.5 | 60 | 731 | 840