## IDS-VDS Characteristic (mA-mm)
VGS (V) | VDS = 0.100 V | VDS = 0.500 V | VDS = 0.900 V
-0.75 | 0.00032819 | 0.0013617 | 0.0046126
-0.74 | 0.00031475 | 0.0013021 | 0.0044749
-0.73 | 0.00029921 | 0.0012565 | 0.0043218
-0.72 | 0.00028669 | 0.0012091 | 0.0042007
-0.71 | 0.00027324 | 0.0011673 | 0.004054
-0.7 | 0.00025748 | 0.0011183 | 0.0039282
-0.69 | 0.00024819 | 0.0010837 | 0.0038144
-0.68 | 0.00023719 | 0.0010411 | 0.003673
-0.67 | 0.00022642 | 0.001005 | 0.0035396
-0.66 | 0.00021733 | 0.0009689 | 0.0034472
-0.65 | 0.00020661 | 0.0009282 | 0.0033236
-0.64 | 0.00019787 | 0.000894 | 0.0032189
-0.63 | 0.00018853 | 0.000857 | 0.0031121
-0.62 | 0.00017858 | 0.0008293 | 0.0030268
-0.61 | 0.00016937 | 0.0007943 | 0.0029026
-0.6 | 0.00016228 | 0.0007615 | 0.0028205
-0.59 | 0.000154 | 0.0007328 | 0.0027207
-0.58 | 0.00014729 | 0.0007044 | 0.0026243
-0.57 | 0.00013945 | 0.0006805 | 0.0025547
-0.56 | 0.0001333 | 0.0006511 | 0.0024462
-0.55 | 0.00012924 | 0.0006297 | 0.0023831
-0.54 | 0.00012295 | 0.0006021 | 0.0023061
-0.53 | 0.00011687 | 0.0005834 | 0.0022203
-0.52 | 0.00011085 | 0.0005642 | 0.0021688
-0.51 | 0.00010783 | 0.0005462 | 0.0020965
-0.5 | 0.00010425 | 0.0005277 | 0.0020423
-0.49 | 0.0001008 | 0.0005173 | 0.0019937
-0.48 | 9.943e-05 | 0.0005039 | 0.0019523
-0.47 | 9.783e-05 | 0.00049804 | 0.0019144
-0.46 | 9.837e-05 | 0.00049304 | 0.0019079
-0.45 | 0.00010127 | 0.00049548 | 0.001909
-0.44 | 0.00010742 | 0.00051154 | 0.0019474
-0.43 | 0.00011614 | 0.00053697 | 0.0020293
-0.42 | 0.00013207 | 0.0005843 | 0.0021544
-0.41 | 0.00015306 | 0.0006462 | 0.0023646
-0.4 | 0.00018507 | 0.0007419 | 0.0026731
-0.39 | 0.00023038 | 0.0008787 | 0.0031228
-0.38 | 0.00029476 | 0.0010819 | 0.0038037
-0.37 | 0.00038351 | 0.0013547 | 0.0047062
-0.36 | 0.00050859 | 0.0017505 | 0.006171
-0.35 | 0.0007091 | 0.0022921 | 0.008068
-0.34 | 0.000957 | 0.003056 | 0.010846
-0.33 | 0.0012971 | 0.0041033 | 0.014625
-0.32 | 0.001758 | 0.0055756 | 0.019976
-0.31 | 0.0023962 | 0.007796 | 0.027483
-0.3 | 0.0032879 | 0.010579 | 0.03777
-0.29 | 0.0045014 | 0.014507 | 0.052437
-0.28 | 0.006315 | 0.019759 | 0.07265
-0.27 | 0.008616 | 0.027185 | 0.10001
-0.26 | 0.011743 | 0.0372 | 0.13801
-0.25 | 0.015995 | 0.050924 | 0.18939
-0.24 | 0.021803 | 0.07006 | 0.25984
-0.23 | 0.02981 | 0.09574 | 0.35478
-0.22 | 0.040562 | 0.12969 | 0.48086
-0.21 | 0.054834 | 0.17629 | 0.6538
-0.2 | 0.07549 | 0.23786 | 0.8857
-0.19 | 0.10211 | 0.32036 | 1.1893
-0.18 | 0.13831 | 0.43326 | 1.6023
-0.17 | 0.18554 | 0.5797 | 2.1336
-0.16 | 0.25001 | 0.7718 | 2.814
-0.15 | 0.33489 | 1.0294 | 3.6831
-0.14 | 0.44823 | 1.3595 | 4.8302
-0.13 | 0.5964 | 1.7964 | 6.27
-0.12 | 0.7942 | 2.3636 | 7.933
-0.11 | 1.0516 | 3.0849 | 10.044
-0.1 | 1.3839 | 4.0002 | 12.567
-0.09 | 1.8274 | 5.1569 | 15.576
-0.08 | 2.3805 | 6.579 | 19.005
-0.07 | 3.0777 | 8.334 | 22.934
-0.06 | 3.9663 | 10.446 | 27.386
-0.05 | 5.0443 | 12.968 | 32.43
-0.04 | 6.331 | 15.963 | 37.982
-0.03 | 7.936 | 19.456 | 43.983
-0.02 | 9.843 | 23.453 | 50.595
-0.01 | 12.059 | 27.97 | 57.77
0 | 14.692 | 33.026 | 65.44
0.01 | 17.636 | 38.652 | 73.58
0.02 | 20.894 | 44.734 | 82.08
0.03 | 24.578 | 51.386 | 91
0.04 | 28.509 | 58.42 | 100.38
0.05 | 32.787 | 65.96 | 110.18
0.06 | 37.313 | 73.75 | 120.27
0.07 | 42.095 | 82.3 | 130.6
0.08 | 47.015 | 91 | 141.32
0.09 | 52.081 | 100.03 | 152.2
0.1 | 57.12 | 109.49 | 163.41
0.11 | 62.34 | 119.03 | 174.81
0.12 | 67.58 | 129.17 | 186.21
0.13 | 72.7 | 139.43 | 198.17
0.14 | 77.76 | 149.89 | 209.99
0.15 | 82.73 | 160.53 | 221.88
0.16 | 87.67 | 171.46 | 234.24
0.17 | 92.34 | 182.54 | 246.17
0.18 | 96.91 | 193.61 | 258.53
0.19 | 101.2 | 204.87 | 270.92
0.2 | 105.27 | 216.25 | 283.21
0.21 | 109.3 | 227.81 | 295.47
0.22 | 113 | 239.36 | 308.01
0.23 | 116.59 | 250.91 | 320.26
0.24 | 120.07 | 262.61 | 332.65
0.25 | 123.3 | 274.07 | 345.15
0.26 | 126.19 | 285.8 | 357.19
0.27 | 129.01 | 297.41 | 369.5
0.28 | 131.69 | 308.96 | 381.76
0.29 | 134.16 | 320.43 | 393.86
0.3 | 136.79 | 331.9 | 406.14
0.31 | 138.83 | 343.32 | 417.91
0.32 | 140.81 | 354.57 | 429.86
0.33 | 142.8 | 365.75 | 441.54
0.34 | 144.58 | 376.65 | 453.28
0.35 | 146.53 | 387.64 | 464.56
0.36 | 147.99 | 398.35 | 475.89
0.37 | 149.43 | 409.08 | 487.11
0.38 | 150.88 | 419.48 | 498.15
0.39 | 152.48 | 429.53 | 508.93
0.4 | 153.57 | 439.64 | 519.43
0.41 | 154.68 | 449.42 | 530
0.42 | 155.79 | 459.04 | 540.32
0.43 | 156.79 | 468.49 | 550.42
0.44 | 158.16 | 477.5 | 560.28
0.45 | 158.77 | 486.38 | 569.81
0.46 | 159.67 | 494.97 | 579
0.47 | 160.54 | 503.25 | 588.2
0.48 | 161.34 | 511.21 | 597.4
0.49 | 162.3 | 518.95 | 605.9
0.5 | 162.79 | 526.39 | 614.3

## Tranconductance (mS-mm)
VGS (V) | VDS = 0.100 V | VDS = 0.500 V | VDS = 0.900 V
-0.75 | -0.001344 | -0.00596 | -0.01377
-0.74 | -0.001449 | -0.00526 | -0.01454
-0.73 | -0.001403 | -0.00465 | -0.01371
-0.72 | -0.0012985 | -0.00446 | -0.01339
-0.71 | -0.0014605 | -0.00454 | -0.013625
-0.7 | -0.0012525 | -0.00418 | -0.01198
-0.69 | -0.0010145 | -0.00386 | -0.01276
-0.68 | -0.0010885 | -0.003935 | -0.01374
-0.67 | -0.000993 | -0.00361 | -0.01129
-0.66 | -0.0009905 | -0.00384 | -0.0108
-0.65 | -0.000973 | -0.003745 | -0.011415
-0.64 | -0.000904 | -0.00356 | -0.010575
-0.63 | -0.0009645 | -0.003235 | -0.009605
-0.62 | -0.000958 | -0.003135 | -0.010475
-0.61 | -0.000815 | -0.00339 | -0.010315
-0.6 | -0.0007685 | -0.003075 | -0.009095
-0.59 | -0.0007495 | -0.002855 | -0.00981
-0.58 | -0.0007275 | -0.002615 | -0.0083
-0.57 | -0.0006995 | -0.002665 | -0.008905
-0.56 | -0.0005105 | -0.00254 | -0.00858
-0.55 | -0.0005175 | -0.00245 | -0.007005
-0.54 | -0.0006185 | -0.002315 | -0.00814
-0.53 | -0.000605 | -0.001895 | -0.006865
-0.52 | -0.000452 | -0.00186 | -0.00619
-0.51 | -0.00033 | -0.001825 | -0.006325
-0.5 | -0.0003515 | -0.001445 | -0.00514
-0.49 | -0.000241 | -0.00119 | -0.0045
-0.48 | -0.0001485 | -0.000963 | -0.003965
-0.47 | -5.3e-05 | -0.000543 | -0.00222
-0.46 | 0.000172 | -0.000128 | -0.00027
-0.45 | 0.0004525 | 0.000925 | 0.001975
-0.44 | 0.0007435 | 0.0020745 | 0.006015
-0.43 | 0.0012325 | 0.003638 | 0.01035
-0.42 | 0.001846 | 0.0054615 | 0.016765
-0.41 | 0.00265 | 0.00788 | 0.025935
-0.4 | 0.003866 | 0.011625 | 0.03791
-0.39 | 0.0054845 | 0.017 | 0.05653
-0.38 | 0.0076565 | 0.0238 | 0.07917
-0.37 | 0.0106915 | 0.03343 | 0.118365
-0.36 | 0.0162795 | 0.04687 | 0.16809
-0.35 | 0.0224205 | 0.065275 | 0.23375
-0.34 | 0.0294 | 0.09056 | 0.32785
-0.33 | 0.04005 | 0.12598 | 0.4565
-0.32 | 0.054955 | 0.184635 | 0.6429
-0.31 | 0.076495 | 0.25017 | 0.8897
-0.3 | 0.10526 | 0.33555 | 1.2477
-0.29 | 0.151355 | 0.459 | 1.744
-0.28 | 0.20573 | 0.6339 | 2.37865
-0.27 | 0.2714 | 0.87205 | 3.268
-0.26 | 0.36895 | 1.18695 | 4.469
-0.25 | 0.503 | 1.643 | 6.0915
-0.24 | 0.69075 | 2.2408 | 8.2695
-0.23 | 0.93795 | 2.9815 | 11.051
-0.22 | 1.2512 | 4.0275 | 14.951
-0.21 | 1.7464 | 5.4085 | 20.242
-0.2 | 2.3638 | 7.2035 | 26.775
-0.19 | 3.141 | 9.77 | 35.83
-0.18 | 4.1715 | 12.967 | 47.215
-0.17 | 5.585 | 16.927 | 60.585
-0.16 | 7.4675 | 22.485 | 77.475
-0.15 | 9.911 | 29.385 | 100.81
-0.14 | 13.0755 | 38.35 | 129.345
-0.13 | 17.2985 | 50.205 | 155.14
-0.12 | 22.76 | 64.425 | 188.7
-0.11 | 29.485 | 81.83 | 231.7
-0.1 | 38.79 | 103.6 | 276.6
-0.09 | 49.83 | 128.94 | 321.9
-0.08 | 62.515 | 158.855 | 367.9
-0.07 | 79.29 | 193.35 | 419.05
-0.06 | 98.33 | 231.7 | 474.8
-0.05 | 118.235 | 275.85 | 529.8
-0.04 | 144.585 | 324.4 | 577.65
-0.03 | 175.6 | 374.5 | 630.65
-0.02 | 206.15 | 425.7 | 689.35
-0.01 | 242.45 | 478.65 | 742.25
0 | 278.85 | 534.1 | 790.5
0.01 | 310.1 | 585.4 | 832
0.02 | 347.1 | 636.7 | 871
0.03 | 380.75 | 684.3 | 915
0.04 | 410.45 | 728.7 | 959
0.05 | 440.2 | 766.5 | 994.5
0.06 | 465.4 | 817 | 1021
0.07 | 485.1 | 862.5 | 1052.5
0.08 | 499.3 | 886.5 | 1080
0.09 | 505.25 | 924.5 | 1104.5
0.1 | 512.95 | 950 | 1130.5
0.11 | 523 | 984 | 1140
0.12 | 518 | 1020 | 1168
0.13 | 509 | 1036 | 1189
0.14 | 501.5 | 1055 | 1185.5
0.15 | 495.5 | 1078.5 | 1212.5
0.16 | 480.5 | 1100.5 | 1214.5
0.17 | 462 | 1107.5 | 1214.5
0.18 | 443 | 1116.5 | 1237.5
0.19 | 418 | 1132 | 1234
0.2 | 405 | 1147 | 1227.5
0.21 | 386.5 | 1155.5 | 1240
0.22 | 364.5 | 1155 | 1239.5
0.23 | 353.5 | 1162.5 | 1232
0.24 | 335.5 | 1158 | 1244.5
0.25 | 306 | 1159.5 | 1227
0.26 | 285.5 | 1167 | 1217.5
0.27 | 275 | 1158 | 1228.5
0.28 | 257.5 | 1151 | 1218
0.29 | 255 | 1147 | 1219
0.3 | 233.5 | 1144.5 | 1202.5
0.31 | 201 | 1133.5 | 1186
0.32 | 198.5 | 1121.5 | 1181.5
0.33 | 188.5 | 1104 | 1171
0.34 | 186.5 | 1094.5 | 1151
0.35 | 170.5 | 1085 | 1130.5
0.36 | 145 | 1072 | 1127.5
0.37 | 144.5 | 1056.5 | 1113
0.38 | 152.5 | 1022.5 | 1091
0.39 | 134.5 | 1008 | 1064
0.4 | 110 | 994.5 | 1053.5
0.41 | 111 | 970 | 1044.5
0.42 | 105.5 | 953.5 | 1021
0.43 | 118.5 | 923 | 998
0.44 | 99 | 894.5 | 969.5
0.45 | 75.5 | 873.5 | 936
0.46 | 88.5 | 843.5 | 919.5
0.47 | 83.5 | 812 | 920
0.48 | 88 | 785 | 885
0.49 | 72.5 | 759 | 845
0.5 | 49 | 744 | 840