## IDS-VDS Characteristic (mA-mm)
VGS (V) | VDS = 0.100 V | VDS = 0.500 V | VDS = 0.900 V
-0.75 | 0.00035914 | 0.0015778 | 0.00556
-0.74 | 0.00034225 | 0.001511 | 0.00539
-0.73 | 0.00032484 | 0.0014486 | 0.005245
-0.72 | 0.00031194 | 0.0014015 | 0.005055
-0.71 | 0.00029758 | 0.0013599 | 0.0049047
-0.7 | 0.00028227 | 0.0013112 | 0.0047459
-0.69 | 0.00026817 | 0.0012557 | 0.0045818
-0.68 | 0.00025593 | 0.0012045 | 0.0044328
-0.67 | 0.00024446 | 0.0011556 | 0.0042879
-0.66 | 0.00023394 | 0.0011083 | 0.0041464
-0.65 | 0.00022174 | 0.0010697 | 0.0040253
-0.64 | 0.00021251 | 0.0010261 | 0.0038918
-0.63 | 0.00020235 | 0.0009819 | 0.0037517
-0.62 | 0.0001915 | 0.0009455 | 0.0036322
-0.61 | 0.00018349 | 0.0009123 | 0.0034838
-0.6 | 0.00017447 | 0.0008738 | 0.0033727
-0.59 | 0.00016545 | 0.000844 | 0.0032552
-0.58 | 0.00015892 | 0.0008063 | 0.0031558
-0.57 | 0.00015167 | 0.0007725 | 0.0030496
-0.56 | 0.00014551 | 0.0007406 | 0.0029315
-0.55 | 0.00013815 | 0.0007176 | 0.0028478
-0.54 | 0.00013094 | 0.0006854 | 0.0027435
-0.53 | 0.00012495 | 0.000661 | 0.0026667
-0.52 | 0.0001201 | 0.0006351 | 0.002561
-0.51 | 0.00011485 | 0.0006141 | 0.0024911
-0.5 | 0.00011079 | 0.0005921 | 0.0024257
-0.49 | 0.00010634 | 0.0005767 | 0.0023602
-0.48 | 0.00010356 | 0.0005588 | 0.0022825
-0.47 | 0.00010193 | 0.0005479 | 0.0022496
-0.46 | 0.00010257 | 0.0005372 | 0.0022044
-0.45 | 0.00010427 | 0.0005393 | 0.0021884
-0.44 | 0.00010937 | 0.0005455 | 0.0021974
-0.43 | 0.00011699 | 0.0005656 | 0.0022583
-0.42 | 0.00012955 | 0.0006001 | 0.0023503
-0.41 | 0.00014916 | 0.0006504 | 0.0025244
-0.4 | 0.00017712 | 0.0007321 | 0.002778
-0.39 | 0.00021807 | 0.0008543 | 0.003169
-0.38 | 0.00027612 | 0.0010259 | 0.0037304
-0.37 | 0.00035689 | 0.0012689 | 0.0045366
-0.36 | 0.00047045 | 0.0016138 | 0.005771
-0.35 | 0.0006542 | 0.0020974 | 0.007442
-0.34 | 0.0008766 | 0.0027841 | 0.009871
-0.33 | 0.0011846 | 0.0037181 | 0.01324
-0.32 | 0.0016109 | 0.0050186 | 0.017871
-0.31 | 0.0021916 | 0.007002 | 0.0246
-0.3 | 0.0030135 | 0.009537 | 0.033836
-0.29 | 0.0041268 | 0.013063 | 0.047054
-0.28 | 0.005656 | 0.017776 | 0.06485
-0.27 | 0.00794 | 0.024492 | 0.08987
-0.26 | 0.01085 | 0.033461 | 0.12376
-0.25 | 0.014806 | 0.045745 | 0.16923
-0.24 | 0.020179 | 0.06333 | 0.23213
-0.23 | 0.027452 | 0.08626 | 0.31867
-0.22 | 0.03744 | 0.11676 | 0.43451
-0.21 | 0.050797 | 0.15849 | 0.5928
-0.2 | 0.0698 | 0.21444 | 0.8001
-0.19 | 0.0945 | 0.29015 | 1.0773
-0.18 | 0.12786 | 0.39131 | 1.4554
-0.17 | 0.17198 | 0.5265 | 1.9384
-0.16 | 0.2316 | 0.7057 | 2.5676
-0.15 | 0.3093 | 0.9406 | 3.3857
-0.14 | 0.41585 | 1.2446 | 4.4206
-0.13 | 0.55572 | 1.6497 | 5.735
-0.12 | 0.7358 | 2.1739 | 7.375
-0.11 | 0.9771 | 2.8369 | 9.316
-0.1 | 1.2911 | 3.6923 | 11.728
-0.09 | 1.7094 | 4.7632 | 14.562
-0.08 | 2.223 | 6.104 | 17.849
-0.07 | 2.896 | 7.75 | 21.652
-0.06 | 3.73 | 9.758 | 25.936
-0.05 | 4.7745 | 12.179 | 30.853
-0.04 | 5.988 | 15.045 | 36.304
-0.03 | 7.533 | 18.408 | 42.16
-0.02 | 9.378 | 22.229 | 48.58
-0.01 | 11.534 | 26.65 | 55.6
0 | 14.092 | 31.564 | 63.19
0.01 | 16.915 | 37.04 | 71.17
0.02 | 20.127 | 42.937 | 79.54
0.03 | 23.73 | 49.568 | 88.53
0.04 | 27.603 | 56.509 | 97.72
0.05 | 31.811 | 63.83 | 107.37
0.06 | 36.299 | 71.71 | 117.41
0.07 | 41.052 | 80.03 | 127.83
0.08 | 45.928 | 88.71 | 138.45
0.09 | 50.946 | 97.59 | 149.12
0.1 | 56.06 | 106.99 | 160.35
0.11 | 61.09 | 116.43 | 171.67
0.12 | 66.3 | 126.53 | 183.34
0.13 | 71.49 | 136.73 | 195.03
0.14 | 76.6 | 147.07 | 206.77
0.15 | 81.6 | 157.83 | 218.79
0.16 | 86.43 | 168.58 | 230.94
0.17 | 91.18 | 179.7 | 243.13
0.18 | 95.67 | 190.8 | 255.27
0.19 | 100.04 | 201.98 | 267.61
0.2 | 104.24 | 213.37 | 279.93
0.21 | 108.24 | 224.98 | 292.51
0.22 | 112.08 | 236.48 | 304.87
0.23 | 115.65 | 248.02 | 317.05
0.24 | 118.98 | 259.74 | 329.55
0.25 | 122.22 | 271.24 | 341.99
0.26 | 125.27 | 282.88 | 354.23
0.27 | 128.18 | 294.45 | 366.66
0.28 | 130.82 | 306.08 | 378.7
0.29 | 133.33 | 317.68 | 390.87
0.3 | 135.69 | 329.04 | 403.03
0.31 | 138.07 | 340.56 | 415.04
0.32 | 140.11 | 351.75 | 426.74
0.33 | 142.14 | 363.04 | 438.66
0.34 | 143.95 | 374.05 | 450.19
0.35 | 145.53 | 384.96 | 461.71
0.36 | 147.39 | 395.8 | 473.08
0.37 | 148.89 | 406.47 | 484.15
0.38 | 150.28 | 416.95 | 495.33
0.39 | 151.68 | 427.06 | 506.2
0.4 | 152.76 | 437.18 | 516.89
0.41 | 154.16 | 446.98 | 527.45
0.42 | 155.28 | 456.77 | 537.67
0.43 | 156.25 | 466.2 | 547.91
0.44 | 157.16 | 475.25 | 557.76
0.45 | 158.3 | 484.24 | 567.48
0.46 | 159.15 | 492.84 | 576.6
0.47 | 160.04 | 501.18 | 585.8
0.48 | 160.84 | 509.22 | 594.7
0.49 | 161.46 | 517.04 | 603.6
0.5 | 162.55 | 524.53 | 612.2

## Tranconductance (mS-mm)
VGS (V) | VDS = 0.100 V | VDS = 0.500 V | VDS = 0.900 V
-0.75 | -0.001689 | -0.00668 | -0.017
-0.74 | -0.001715 | -0.00646 | -0.01575
-0.73 | -0.0015155 | -0.005475 | -0.01675
-0.72 | -0.001363 | -0.004435 | -0.017015
-0.71 | -0.0014835 | -0.004515 | -0.015455
-0.7 | -0.0014705 | -0.00521 | -0.016145
-0.69 | -0.001317 | -0.005335 | -0.015655
-0.68 | -0.0011855 | -0.005005 | -0.014695
-0.67 | -0.0010995 | -0.00481 | -0.01432
-0.66 | -0.001136 | -0.004295 | -0.01313
-0.65 | -0.0010715 | -0.00411 | -0.01273
-0.64 | -0.0009695 | -0.00439 | -0.01368
-0.63 | -0.0010505 | -0.00403 | -0.01298
-0.62 | -0.000943 | -0.00348 | -0.013395
-0.61 | -0.0008515 | -0.003585 | -0.012975
-0.6 | -0.000902 | -0.003415 | -0.01143
-0.59 | -0.0007775 | -0.003375 | -0.010845
-0.58 | -0.000689 | -0.003575 | -0.01028
-0.57 | -0.0006705 | -0.003285 | -0.011215
-0.56 | -0.000676 | -0.002745 | -0.01009
-0.55 | -0.0007285 | -0.00276 | -0.0094
-0.54 | -0.00066 | -0.00283 | -0.009055
-0.53 | -0.000542 | -0.002515 | -0.009125
-0.52 | -0.000505 | -0.002345 | -0.00878
-0.51 | -0.0004655 | -0.00215 | -0.006765
-0.5 | -0.0004255 | -0.00187 | -0.006545
-0.49 | -0.0003615 | -0.001665 | -0.00716
-0.48 | -0.0002205 | -0.00144 | -0.00553
-0.47 | -4.95e-05 | -0.00108 | -0.003905
-0.46 | 0.000117 | -0.00043 | -0.00306
-0.45 | 0.00034 | 0.000415 | -0.00035
-0.44 | 0.000636 | 0.001315 | 0.003495
-0.43 | 0.001009 | 0.00273 | 0.007645
-0.42 | 0.0016085 | 0.00424 | 0.013305
-0.41 | 0.0023785 | 0.0066 | 0.021385
-0.4 | 0.0034455 | 0.010195 | 0.03223
-0.39 | 0.00495 | 0.01469 | 0.04762
-0.38 | 0.006941 | 0.02073 | 0.06838
-0.37 | 0.0097165 | 0.029395 | 0.10203
-0.36 | 0.0148655 | 0.041425 | 0.14527
-0.35 | 0.0203075 | 0.058515 | 0.205
-0.34 | 0.02652 | 0.081035 | 0.2899
-0.33 | 0.036715 | 0.111725 | 0.4
-0.32 | 0.05035 | 0.164195 | 0.568
-0.31 | 0.07013 | 0.22592 | 0.79825
-0.3 | 0.09676 | 0.30305 | 1.1227
-0.29 | 0.132125 | 0.41195 | 1.5507
-0.28 | 0.19066 | 0.57145 | 2.1408
-0.27 | 0.2597 | 0.78425 | 2.9455
-0.26 | 0.3433 | 1.06265 | 3.968
-0.25 | 0.46645 | 1.49345 | 5.4185
-0.24 | 0.6323 | 2.02575 | 7.472
-0.23 | 0.86305 | 2.6715 | 10.119
-0.22 | 1.16725 | 3.6115 | 13.7065
-0.21 | 1.618 | 4.884 | 18.2795
-0.2 | 2.18515 | 6.583 | 24.225
-0.19 | 2.903 | 8.8435 | 32.765
-0.18 | 3.874 | 11.8175 | 43.055
-0.17 | 5.187 | 15.7195 | 55.61
-0.16 | 6.866 | 20.705 | 72.365
-0.15 | 9.2125 | 26.945 | 92.65
-0.14 | 12.321 | 35.455 | 117.465
-0.13 | 15.9975 | 46.465 | 147.72
-0.12 | 21.069 | 59.36 | 179.05
-0.11 | 27.765 | 75.92 | 217.65
-0.1 | 36.615 | 96.315 | 262.3
-0.09 | 46.595 | 120.585 | 306.05
-0.08 | 59.33 | 149.34 | 354.5
-0.07 | 75.35 | 182.7 | 404.35
-0.06 | 93.925 | 221.45 | 460.05
-0.05 | 112.9 | 264.35 | 518.4
-0.04 | 137.925 | 311.45 | 565.35
-0.03 | 169.5 | 359.2 | 613.8
-0.02 | 200.05 | 412.1 | 672
-0.01 | 235.7 | 466.75 | 730.5
0 | 269.05 | 519.5 | 778.5
0.01 | 301.75 | 568.65 | 817.5
0.02 | 340.75 | 626.4 | 868
0.03 | 373.8 | 678.6 | 909
0.04 | 404.05 | 713.1 | 942
0.05 | 434.8 | 760.05 | 984.5
0.06 | 462.05 | 810 | 1023
0.07 | 481.45 | 850 | 1052
0.08 | 494.7 | 878 | 1064.5
0.09 | 506.6 | 914 | 1095
0.1 | 507.2 | 942 | 1127.5
0.11 | 512 | 977 | 1149.5
0.12 | 520 | 1015 | 1168
0.13 | 515 | 1027 | 1171.5
0.14 | 505.5 | 1055 | 1188
0.15 | 491.5 | 1075.5 | 1208.5
0.16 | 479 | 1093.5 | 1217
0.17 | 462 | 1111 | 1216.5
0.18 | 443 | 1114 | 1224
0.19 | 428.5 | 1128.5 | 1233
0.2 | 410 | 1150 | 1245
0.21 | 392 | 1155.5 | 1247
0.22 | 370.5 | 1152 | 1227
0.23 | 345 | 1163 | 1234
0.24 | 328.5 | 1161 | 1247
0.25 | 314.5 | 1157 | 1234
0.26 | 298 | 1160.5 | 1233.5
0.27 | 277.5 | 1160 | 1223.5
0.28 | 257.5 | 1161.5 | 1210.5
0.29 | 243.5 | 1148 | 1216.5
0.3 | 237 | 1144 | 1208.5
0.31 | 221 | 1135.5 | 1185.5
0.32 | 203.5 | 1124 | 1181
0.33 | 192 | 1115 | 1172.5
0.34 | 169.5 | 1096 | 1152.5
0.35 | 172 | 1087.5 | 1144.5
0.36 | 168 | 1075.5 | 1122
0.37 | 144.5 | 1057.5 | 1112.5
0.38 | 139.5 | 1029.5 | 1102.5
0.39 | 124 | 1011.5 | 1078
0.4 | 124 | 996 | 1062.5
0.41 | 126 | 979.5 | 1039
0.42 | 104.5 | 961 | 1023
0.43 | 94 | 924 | 1004.5
0.44 | 102.5 | 902 | 978.5
0.45 | 99.5 | 879.5 | 942
0.46 | 87 | 847 | 916
0.47 | 84.5 | 819 | 905
0.48 | 71 | 793 | 890
0.49 | 85.5 | 765.5 | 875
0.5 | 109 | 749 | 860