## IDS-VDS Characteristic (mA-mm)
VGS (V) | VDS = 0.100 V | VDS = 0.500 V | VDS = 0.900 V
-0.75 | 0.00033154 | 0.0014083 | 0.0047724
-0.74 | 0.00031908 | 0.0013609 | 0.0046257
-0.73 | 0.00030478 | 0.001308 | 0.0044798
-0.72 | 0.00029091 | 0.0012649 | 0.004321
-0.71 | 0.00027504 | 0.0012018 | 0.004186
-0.7 | 0.00026127 | 0.0011626 | 0.0040631
-0.69 | 0.00024983 | 0.0011177 | 0.0039237
-0.68 | 0.00023941 | 0.0010732 | 0.0038181
-0.67 | 0.00022649 | 0.0010429 | 0.0036958
-0.66 | 0.00021544 | 0.0009973 | 0.0035616
-0.65 | 0.00020727 | 0.0009573 | 0.0034437
-0.64 | 0.00019723 | 0.0009209 | 0.0033127
-0.63 | 0.00018673 | 0.0008915 | 0.0032103
-0.62 | 0.00017847 | 0.000847 | 0.0030984
-0.61 | 0.00017241 | 0.0008181 | 0.0030016
-0.6 | 0.00016465 | 0.00079 | 0.002921
-0.59 | 0.00015659 | 0.0007546 | 0.0028061
-0.58 | 0.00014841 | 0.0007215 | 0.0027274
-0.57 | 0.00014302 | 0.0007018 | 0.0026453
-0.56 | 0.00013572 | 0.0006729 | 0.0025569
-0.55 | 0.00012841 | 0.0006509 | 0.0024478
-0.54 | 0.00012298 | 0.0006276 | 0.002387
-0.53 | 0.00011822 | 0.0006032 | 0.0023101
-0.52 | 0.00011389 | 0.0005842 | 0.0022276
-0.51 | 0.00010901 | 0.0005612 | 0.0021709
-0.5 | 0.00010468 | 0.0005498 | 0.002108
-0.49 | 0.00010243 | 0.0005317 | 0.0020562
-0.48 | 9.989e-05 | 0.0005197 | 0.0020242
-0.47 | 9.953e-05 | 0.0005134 | 0.0019758
-0.46 | 0.00010046 | 0.000512 | 0.0019784
-0.45 | 0.00010325 | 0.0005167 | 0.0019829
-0.44 | 0.00010932 | 0.0005298 | 0.0020266
-0.43 | 0.00012004 | 0.0005587 | 0.0021059
-0.42 | 0.00013613 | 0.000601 | 0.0022428
-0.41 | 0.00015895 | 0.0006682 | 0.0024604
-0.4 | 0.00019234 | 0.0007721 | 0.0027842
-0.39 | 0.00024088 | 0.0009153 | 0.00327
-0.38 | 0.00030852 | 0.0011244 | 0.0039609
-0.37 | 0.00040249 | 0.0014126 | 0.0049488
-0.36 | 0.00053313 | 0.0018221 | 0.006439
-0.35 | 0.0007438 | 0.0023997 | 0.008428
-0.34 | 0.0009981 | 0.0031934 | 0.011308
-0.33 | 0.001354 | 0.0043034 | 0.015298
-0.32 | 0.0018402 | 0.005906 | 0.02097
-0.31 | 0.0025125 | 0.008028 | 0.028679
-0.3 | 0.0034344 | 0.010948 | 0.039647
-0.29 | 0.0047038 | 0.015006 | 0.054884
-0.28 | 0.006578 | 0.020552 | 0.07558
-0.27 | 0.008996 | 0.028196 | 0.10455
-0.26 | 0.01222 | 0.038578 | 0.14314
-0.25 | 0.016676 | 0.05272 | 0.1965
-0.24 | 0.022698 | 0.07277 | 0.26994
-0.23 | 0.030881 | 0.09851 | 0.36668
-0.22 | 0.042106 | 0.1336 | 0.49932
-0.21 | 0.05717 | 0.18119 | 0.6782
-0.2 | 0.0778 | 0.24451 | 0.9132
-0.19 | 0.10492 | 0.3314 | 1.2303
-0.18 | 0.14193 | 0.44523 | 1.6543
-0.17 | 0.1913 | 0.5991 | 2.1803
-0.16 | 0.25606 | 0.7956 | 2.8873
-0.15 | 0.3444 | 1.0609 | 3.792
-0.14 | 0.46139 | 1.4082 | 4.9288
-0.13 | 0.6152 | 1.8536 | 6.365
-0.12 | 0.8174 | 2.4305 | 8.12
-0.11 | 1.0816 | 3.1603 | 10.223
-0.1 | 1.4298 | 4.0882 | 12.781
-0.09 | 1.8701 | 5.2703 | 15.805
-0.08 | 2.4476 | 6.732 | 19.258
-0.07 | 3.1593 | 8.47 | 23.25
-0.06 | 4.0565 | 10.635 | 27.769
-0.05 | 5.1691 | 13.222 | 32.846
-0.04 | 6.476 | 16.23 | 38.373
-0.03 | 8.107 | 19.771 | 44.462
-0.02 | 10.047 | 23.756 | 51.128
-0.01 | 12.33 | 28.307 | 58.41
0 | 14.949 | 33.468 | 66.13
0.01 | 17.937 | 39.11 | 74.33
0.02 | 21.244 | 45.152 | 82.74
0.03 | 24.952 | 51.848 | 91.9
0.04 | 28.899 | 58.81 | 101.26
0.05 | 33.201 | 66.5 | 111.06
0.06 | 37.77 | 74.52 | 121.3
0.07 | 42.58 | 82.94 | 131.64
0.08 | 47.52 | 91.77 | 142.44
0.09 | 52.557 | 100.74 | 153.4
0.1 | 57.56 | 110.22 | 164.61
0.11 | 62.85 | 120.06 | 176.08
0.12 | 68.14 | 130.14 | 187.65
0.13 | 73.29 | 140.27 | 199.45
0.14 | 78.3 | 150.85 | 211.36
0.15 | 83.31 | 161.5 | 223.38
0.16 | 88.18 | 172.48 | 235.52
0.17 | 92.93 | 183.6 | 247.74
0.18 | 97.45 | 194.61 | 260.02
0.19 | 101.76 | 205.97 | 272.39
0.2 | 105.91 | 217.42 | 284.77
0.21 | 109.82 | 229.13 | 297.2
0.22 | 113.56 | 240.75 | 309.66
0.23 | 117.19 | 252.23 | 322.06
0.24 | 120.6 | 263.94 | 334.45
0.25 | 123.86 | 275.72 | 347.02
0.26 | 126.73 | 287.38 | 359.23
0.27 | 129.47 | 298.86 | 371.55
0.28 | 132.22 | 310.48 | 383.82
0.29 | 134.79 | 322.05 | 395.9
0.3 | 137.24 | 333.65 | 408.02
0.31 | 139.41 | 345.03 | 420
0.32 | 141.38 | 356.19 | 431.83
0.33 | 143.34 | 367.46 | 443.6
0.34 | 145.39 | 378.58 | 455.3
0.35 | 147.09 | 389.53 | 466.66
0.36 | 148.57 | 400.3 | 478.11
0.37 | 150.06 | 410.9 | 489.38
0.38 | 151.34 | 421.3 | 500.33
0.39 | 152.98 | 431.61 | 511.28
0.4 | 154.14 | 441.64 | 521.75
0.41 | 155.26 | 451.45 | 532.33
0.42 | 156.31 | 461.13 | 542.71
0.43 | 157.41 | 470.46 | 552.82
0.44 | 158.56 | 479.6 | 562.66
0.45 | 159.53 | 488.46 | 572.3
0.46 | 160.19 | 497.04 | 581.6
0.47 | 161.05 | 505.35 | 590.8
0.48 | 162.14 | 513.33 | 599.6
0.49 | 162.85 | 521.08 | 608.5
0.5 | 163.41 | 528.54 | 617

## Tranconductance (mS-mm)
VGS (V) | VDS = 0.100 V | VDS = 0.500 V | VDS = 0.900 V
-0.75 | -0.001246 | -0.00474 | -0.01467
-0.74 | -0.001338 | -0.005015 | -0.01463
-0.73 | -0.0014085 | -0.0048 | -0.015235
-0.72 | -0.001487 | -0.00531 | -0.01469
-0.71 | -0.001482 | -0.005115 | -0.012895
-0.7 | -0.0012605 | -0.004205 | -0.013115
-0.69 | -0.001093 | -0.00447 | -0.01225
-0.68 | -0.001167 | -0.00374 | -0.011395
-0.67 | -0.0011985 | -0.003795 | -0.012825
-0.66 | -0.000961 | -0.00428 | -0.012605
-0.65 | -0.0009105 | -0.00382 | -0.012445
-0.64 | -0.001027 | -0.00329 | -0.01167
-0.63 | -0.000938 | -0.003695 | -0.010715
-0.62 | -0.000716 | -0.00367 | -0.010435
-0.61 | -0.000691 | -0.00285 | -0.00887
-0.6 | -0.000791 | -0.003175 | -0.009775
-0.59 | -0.000812 | -0.003425 | -0.00968
-0.58 | -0.0006785 | -0.00264 | -0.00804
-0.57 | -0.0006345 | -0.00243 | -0.008525
-0.56 | -0.0007305 | -0.002545 | -0.009875
-0.55 | -0.000637 | -0.002265 | -0.008495
-0.54 | -0.0005095 | -0.002385 | -0.006885
-0.53 | -0.0004545 | -0.00217 | -0.00797
-0.52 | -0.0004605 | -0.0021 | -0.00696
-0.51 | -0.0004605 | -0.00172 | -0.00598
-0.5 | -0.000329 | -0.001475 | -0.005735
-0.49 | -0.0002395 | -0.001505 | -0.00419
-0.48 | -0.000145 | -0.000915 | -0.00402
-0.47 | 2.85e-05 | -0.000385 | -0.00229
-0.46 | 0.000186 | 0.000165 | 0.000355
-0.45 | 0.000443 | 0.00089 | 0.00241
-0.44 | 0.0008395 | 0.0021 | 0.00615
-0.43 | 0.0013405 | 0.00356 | 0.01081
-0.42 | 0.0019455 | 0.005475 | 0.017725
-0.41 | 0.0028105 | 0.008555 | 0.02707
-0.4 | 0.0040965 | 0.012355 | 0.04048
-0.39 | 0.005809 | 0.017615 | 0.058835
-0.38 | 0.0080805 | 0.024865 | 0.08394
-0.37 | 0.0112305 | 0.034885 | 0.123905
-0.36 | 0.0170655 | 0.049355 | 0.17396
-0.35 | 0.0232485 | 0.068565 | 0.24345
-0.34 | 0.03051 | 0.095185 | 0.3435
-0.33 | 0.042105 | 0.13563 | 0.4831
-0.32 | 0.057925 | 0.18623 | 0.66905
-0.31 | 0.07971 | 0.2521 | 0.93385
-0.3 | 0.109565 | 0.3489 | 1.31025
-0.29 | 0.15718 | 0.4802 | 1.79665
-0.28 | 0.21461 | 0.6595 | 2.4833
-0.27 | 0.2821 | 0.9013 | 3.378
-0.26 | 0.384 | 1.2262 | 4.5975
-0.25 | 0.5239 | 1.7096 | 6.34
-0.24 | 0.71025 | 2.2895 | 8.509
-0.23 | 0.9704 | 3.0415 | 11.469
-0.22 | 1.31445 | 4.134 | 15.576
-0.21 | 1.7847 | 5.5455 | 20.694
-0.2 | 2.3875 | 7.5105 | 27.605
-0.19 | 3.2065 | 10.036 | 37.055
-0.18 | 4.319 | 13.385 | 47.5
-0.17 | 5.7065 | 17.5185 | 61.65
-0.16 | 7.655 | 23.09 | 80.585
-0.15 | 10.2665 | 30.63 | 102.075
-0.14 | 13.54 | 39.635 | 128.65
-0.13 | 17.8005 | 51.115 | 159.56
-0.12 | 23.32 | 65.335 | 192.9
-0.11 | 30.62 | 82.885 | 233.05
-0.1 | 39.425 | 105.5 | 279.1
-0.09 | 50.89 | 132.19 | 323.85
-0.08 | 64.46 | 159.985 | 372.25
-0.07 | 80.445 | 195.15 | 425.55
-0.06 | 100.49 | 237.6 | 479.8
-0.05 | 120.975 | 279.75 | 530.2
-0.04 | 146.895 | 327.45 | 580.8
-0.03 | 178.55 | 376.3 | 637.75
-0.02 | 211.15 | 426.8 | 697.4
-0.01 | 245.1 | 485.6 | 750.1
0 | 280.35 | 540.15 | 796
0.01 | 314.75 | 584.2 | 830.5
0.02 | 350.75 | 636.9 | 878.5
0.03 | 382.75 | 682.9 | 926
0.04 | 412.45 | 732.6 | 958
0.05 | 443.55 | 785.5 | 1002
0.06 | 468.95 | 822 | 1029
0.07 | 487.5 | 862.5 | 1057
0.08 | 498.85 | 890 | 1088
0.09 | 502 | 922.5 | 1108.5
0.1 | 514.65 | 966 | 1134
0.11 | 529 | 996 | 1152
0.12 | 522 | 1010.5 | 1168.5
0.13 | 508 | 1035.5 | 1185.5
0.14 | 501 | 1061.5 | 1196.5
0.15 | 494 | 1081.5 | 1208
0.16 | 481 | 1105 | 1218
0.17 | 463.5 | 1106.5 | 1225
0.18 | 441.5 | 1118.5 | 1232.5
0.19 | 423 | 1140.5 | 1237.5
0.2 | 403 | 1158 | 1240.5
0.21 | 382.5 | 1166.5 | 1244.5
0.22 | 368.5 | 1155 | 1243
0.23 | 352 | 1159.5 | 1239.5
0.24 | 333.5 | 1174.5 | 1248
0.25 | 306.5 | 1172 | 1239
0.26 | 280.5 | 1157 | 1226.5
0.27 | 274.5 | 1155 | 1229.5
0.28 | 266 | 1159.5 | 1217.5
0.29 | 251 | 1158.5 | 1210
0.3 | 231 | 1149 | 1205
0.31 | 207 | 1127 | 1190.5
0.32 | 196.5 | 1121.5 | 1180
0.33 | 200.5 | 1119.5 | 1173.5
0.34 | 187.5 | 1103.5 | 1153
0.35 | 159 | 1086 | 1140.5
0.36 | 148.5 | 1068.5 | 1136
0.37 | 138.5 | 1050 | 1111
0.38 | 146 | 1035.5 | 1095
0.39 | 140 | 1017 | 1071
0.4 | 114 | 992 | 1052.5
0.41 | 108.5 | 974.5 | 1048
0.42 | 107.5 | 950.5 | 1024.5
0.43 | 112.5 | 923.5 | 997.5
0.44 | 106 | 900 | 974
0.45 | 81.5 | 872 | 947
0.46 | 76 | 844.5 | 925
0.47 | 97.5 | 814.5 | 900
0.48 | 90 | 786.5 | 885
0.49 | 63.5 | 760.5 | 870
0.5 | 56 | 746 | 850