## IDS-VDS Characteristic (mA-mm)
VGS (V) | VDS = 0.100 V | VDS = 0.500 V | VDS = 0.900 V
-0.75 | 0.00031495 | 0.001269 | 0.004171
-0.74 | 0.00029922 | 0.0012211 | 0.0040359
-0.73 | 0.0002862 | 0.0011722 | 0.0038961
-0.72 | 0.00027231 | 0.0011229 | 0.0037582
-0.71 | 0.00025998 | 0.001088 | 0.0036769
-0.7 | 0.00024894 | 0.0010376 | 0.0035609
-0.69 | 0.00023704 | 0.0010135 | 0.003444
-0.68 | 0.00022636 | 0.0009742 | 0.0033336
-0.67 | 0.00021563 | 0.000939 | 0.0032246
-0.66 | 0.00020598 | 0.0009038 | 0.0031281
-0.65 | 0.00019687 | 0.0008706 | 0.0030213
-0.64 | 0.00018954 | 0.0008411 | 0.002923
-0.63 | 0.00017929 | 0.0008041 | 0.0028375
-0.62 | 0.00017167 | 0.0007752 | 0.0027493
-0.61 | 0.00016257 | 0.0007482 | 0.0026643
-0.6 | 0.00015588 | 0.0007166 | 0.0025805
-0.59 | 0.00015034 | 0.0006906 | 0.0024827
-0.58 | 0.00014225 | 0.0006654 | 0.0024223
-0.57 | 0.00013615 | 0.0006406 | 0.0023374
-0.56 | 0.00013027 | 0.0006183 | 0.0022549
-0.55 | 0.00012463 | 0.0005966 | 0.0021897
-0.54 | 0.00011778 | 0.0005742 | 0.002118
-0.53 | 0.00011418 | 0.0005562 | 0.0020496
-0.52 | 0.00010871 | 0.0005354 | 0.0020021
-0.51 | 0.00010524 | 0.0005209 | 0.0019404
-0.5 | 0.00010206 | 0.0005087 | 0.0019072
-0.49 | 9.959e-05 | 0.00049927 | 0.0018757
-0.48 | 9.794e-05 | 0.00049476 | 0.0018411
-0.47 | 9.849e-05 | 0.00049099 | 0.0018402
-0.46 | 0.00010086 | 0.0004954 | 0.0018488
-0.45 | 0.00010582 | 0.0005065 | 0.001885
-0.44 | 0.00011414 | 0.00053017 | 0.0019427
-0.43 | 0.00012788 | 0.0005743 | 0.0020844
-0.42 | 0.00014725 | 0.0006329 | 0.002281
-0.41 | 0.00017713 | 0.0007251 | 0.0025754
-0.4 | 0.00021875 | 0.000854 | 0.0030209
-0.39 | 0.00027782 | 0.0010399 | 0.0036608
-0.38 | 0.00035812 | 0.0013036 | 0.0045377
-0.37 | 0.00047262 | 0.0016631 | 0.005882
-0.36 | 0.0006511 | 0.0021793 | 0.007694
-0.35 | 0.000871 | 0.0028822 | 0.010235
-0.34 | 0.001174 | 0.0038708 | 0.0139
-0.33 | 0.0015962 | 0.0052092 | 0.018918
-0.32 | 0.0021709 | 0.00724 | 0.025969
-0.31 | 0.002961 | 0.009823 | 0.035485
-0.3 | 0.0040307 | 0.013406 | 0.049108
-0.29 | 0.0055257 | 0.018263 | 0.06786
-0.28 | 0.00769 | 0.024969 | 0.09292
-0.27 | 0.010497 | 0.03416 | 0.1277
-0.26 | 0.014228 | 0.046409 | 0.17631
-0.25 | 0.019346 | 0.06415 | 0.2408
-0.24 | 0.026246 | 0.08679 | 0.32632
-0.23 | 0.035685 | 0.11849 | 0.44303
-0.22 | 0.048255 | 0.15931 | 0.6035
-0.21 | 0.06629 | 0.21496 | 0.8132
-0.2 | 0.08949 | 0.28983 | 1.0934
-0.19 | 0.12003 | 0.38909 | 1.4615
-0.18 | 0.16248 | 0.52311 | 1.9535
-0.17 | 0.21788 | 0.6966 | 2.5703
-0.16 | 0.29146 | 0.9294 | 3.3589
-0.15 | 0.39009 | 1.2203 | 4.4044
-0.14 | 0.5188 | 1.6165 | 5.6778
-0.13 | 0.6894 | 2.1186 | 7.291
-0.12 | 0.9077 | 2.7634 | 9.213
-0.11 | 1.1985 | 3.5894 | 11.538
-0.1 | 1.5743 | 4.6077 | 14.325
-0.09 | 2.0612 | 5.897 | 17.596
-0.08 | 2.6752 | 7.492 | 21.269
-0.07 | 3.439 | 9.408 | 25.475
-0.06 | 4.3948 | 11.683 | 30.278
-0.05 | 5.5852 | 14.472 | 35.594
-0.04 | 6.971 | 17.642 | 41.427
-0.03 | 8.658 | 21.39 | 47.729
-0.02 | 10.702 | 25.575 | 54.666
-0.01 | 13.041 | 30.283 | 62.11
0 | 15.768 | 35.634 | 70.04
0.01 | 18.819 | 41.436 | 78.37
0.02 | 22.21 | 47.744 | 87.15
0.03 | 26.002 | 54.432 | 96.31
0.04 | 30.035 | 61.73 | 105.91
0.05 | 34.362 | 69.42 | 115.83
0.06 | 38.92 | 77.53 | 126.09
0.07 | 43.786 | 86.09 | 136.69
0.08 | 48.754 | 94.92 | 147.55
0.09 | 53.846 | 104.15 | 158.59
0.1 | 58.85 | 113.69 | 169.92
0.11 | 64.01 | 123.49 | 181.46
0.12 | 69.28 | 133.59 | 192.97
0.13 | 74.43 | 143.91 | 204.99
0.14 | 79.49 | 154.41 | 216.84
0.15 | 84.5 | 165.17 | 228.85
0.16 | 89.42 | 176.23 | 241.19
0.17 | 93.97 | 187.31 | 253.31
0.18 | 98.49 | 198.61 | 265.57
0.19 | 102.74 | 209.78 | 277.9
0.2 | 106.85 | 221.29 | 290.29
0.21 | 110.85 | 232.92 | 302.63
0.22 | 114.68 | 244.47 | 315.13
0.23 | 118.16 | 256.1 | 327.55
0.24 | 121.44 | 267.66 | 339.88
0.25 | 124.58 | 279.43 | 352.36
0.26 | 127.59 | 291.03 | 364.51
0.27 | 130.57 | 302.68 | 376.73
0.28 | 133.24 | 314.04 | 388.91
0.29 | 135.64 | 325.61 | 401
0.3 | 137.87 | 337.11 | 413.17
0.31 | 139.99 | 348.42 | 424.91
0.32 | 142.3 | 359.75 | 436.83
0.33 | 144.2 | 370.76 | 448.48
0.34 | 145.97 | 381.84 | 460.04
0.35 | 147.64 | 392.75 | 471.36
0.36 | 149.16 | 403.37 | 482.57
0.37 | 150.8 | 414.09 | 493.76
0.38 | 152.28 | 424.36 | 504.69
0.39 | 153.48 | 434.51 | 515.47
0.4 | 154.61 | 444.47 | 525.83
0.41 | 155.99 | 454.23 | 536.29
0.42 | 157.07 | 463.79 | 546.58
0.43 | 158.19 | 473.07 | 556.58
0.44 | 159.03 | 482.1 | 566.38
0.45 | 159.79 | 490.83 | 575.4
0.46 | 161.02 | 499.4 | 585
0.47 | 161.77 | 507.53 | 594.2
0.48 | 162.51 | 515.48 | 603.1
0.49 | 163.17 | 523.16 | 611.6
0.5 | 163.85 | 530.49 | 619.8

## Tranconductance (mS-mm)
VGS (V) | VDS = 0.100 V | VDS = 0.500 V | VDS = 0.900 V
-0.75 | -0.001573 | -0.00479 | -0.01351
-0.74 | -0.0014375 | -0.00484 | -0.013745
-0.73 | -0.0013455 | -0.00491 | -0.013885
-0.72 | -0.001311 | -0.00421 | -0.01096
-0.71 | -0.0011685 | -0.004265 | -0.009865
-0.7 | -0.001147 | -0.003725 | -0.011645
-0.69 | -0.001129 | -0.00317 | -0.011365
-0.68 | -0.0010705 | -0.003725 | -0.01097
-0.67 | -0.001019 | -0.00352 | -0.010275
-0.66 | -0.000938 | -0.00342 | -0.010165
-0.65 | -0.000822 | -0.003135 | -0.010255
-0.64 | -0.000879 | -0.003325 | -0.00919
-0.63 | -0.0008935 | -0.003295 | -0.008685
-0.62 | -0.000836 | -0.002795 | -0.00866
-0.61 | -0.0007895 | -0.00293 | -0.00844
-0.6 | -0.0006115 | -0.00288 | -0.00908
-0.59 | -0.0006815 | -0.00256 | -0.00791
-0.58 | -0.0007095 | -0.0025 | -0.007265
-0.57 | -0.000599 | -0.002355 | -0.00837
-0.56 | -0.000576 | -0.0022 | -0.007385
-0.55 | -0.0006245 | -0.002205 | -0.006845
-0.54 | -0.0005225 | -0.00202 | -0.007005
-0.53 | -0.0004535 | -0.00194 | -0.005795
-0.52 | -0.000447 | -0.001765 | -0.00546
-0.51 | -0.0003325 | -0.001335 | -0.004745
-0.5 | -0.0002825 | -0.0010815 | -0.003235
-0.49 | -0.000206 | -0.000697 | -0.003305
-0.48 | -5.5e-05 | -0.000414 | -0.001775
-0.47 | 0.000146 | 3.2e-05 | 0.000385
-0.46 | 0.0003665 | 0.0007755 | 0.00224
-0.45 | 0.000664 | 0.0017385 | 0.004695
-0.44 | 0.001103 | 0.00339 | 0.00997
-0.43 | 0.0016555 | 0.0051365 | 0.016915
-0.42 | 0.0024625 | 0.00754 | 0.02455
-0.41 | 0.003575 | 0.011055 | 0.036995
-0.4 | 0.0050345 | 0.01574 | 0.05427
-0.39 | 0.0069685 | 0.02248 | 0.07584
-0.38 | 0.00974 | 0.03116 | 0.11106
-0.37 | 0.014649 | 0.043785 | 0.157815
-0.36 | 0.019919 | 0.060955 | 0.21765
-0.35 | 0.026145 | 0.084575 | 0.3103
-0.34 | 0.03626 | 0.11635 | 0.43415
-0.33 | 0.049845 | 0.16846 | 0.60345
-0.32 | 0.06824 | 0.23069 | 0.82835
-0.31 | 0.09299 | 0.3083 | 1.15695
-0.3 | 0.128235 | 0.422 | 1.61875
-0.29 | 0.182965 | 0.57815 | 2.1906
-0.28 | 0.248565 | 0.79485 | 2.992
-0.27 | 0.3269 | 1.072 | 4.1695
-0.26 | 0.44245 | 1.4995 | 5.655
-0.25 | 0.6009 | 2.01905 | 7.5005
-0.24 | 0.81695 | 2.717 | 10.1115
-0.23 | 1.10045 | 3.626 | 13.859
-0.22 | 1.53025 | 4.8235 | 18.5085
-0.21 | 2.06175 | 6.526 | 24.495
-0.2 | 2.687 | 8.7065 | 32.415
-0.19 | 3.6495 | 11.664 | 43.005
-0.18 | 4.8925 | 15.3755 | 55.44
-0.17 | 6.449 | 20.3145 | 70.27
-0.16 | 8.6105 | 26.185 | 91.705
-0.15 | 11.367 | 34.355 | 115.945
-0.14 | 14.9655 | 44.915 | 144.33
-0.13 | 19.445 | 57.345 | 176.76
-0.12 | 25.455 | 73.54 | 212.35
-0.11 | 33.33 | 92.215 | 255.6
-0.1 | 43.135 | 115.38 | 302.9
-0.09 | 55.045 | 144.215 | 347.2
-0.08 | 68.89 | 175.55 | 393.95
-0.07 | 85.98 | 209.55 | 450.45
-0.06 | 107.31 | 253.2 | 505.95
-0.05 | 128.81 | 297.95 | 557.45
-0.04 | 153.64 | 345.9 | 606.75
-0.03 | 186.55 | 396.65 | 661.95
-0.02 | 219.15 | 444.65 | 719.05
-0.01 | 253.3 | 502.95 | 768.7
0 | 288.9 | 557.65 | 813
0.01 | 322.1 | 605.5 | 855.5
0.02 | 359.15 | 649.8 | 897
0.03 | 391.25 | 699.3 | 938
0.04 | 418 | 749.4 | 976
0.05 | 444.25 | 790 | 1009
0.06 | 471.2 | 833.5 | 1043
0.07 | 491.7 | 869.5 | 1073
0.08 | 503 | 903 | 1095
0.09 | 504.8 | 938.5 | 1118.5
0.1 | 508.2 | 967 | 1143.5
0.11 | 521.5 | 995 | 1152.5
0.12 | 521 | 1021 | 1176.5
0.13 | 510.5 | 1041 | 1193.5
0.14 | 503.5 | 1063 | 1193
0.15 | 496.5 | 1091 | 1217.5
0.16 | 473.5 | 1107 | 1223
0.17 | 453.5 | 1119 | 1219
0.18 | 438.5 | 1123.5 | 1229.5
0.19 | 418 | 1134 | 1236
0.2 | 405.5 | 1157 | 1236.5
0.21 | 391.5 | 1159 | 1242
0.22 | 365.5 | 1159 | 1246
0.23 | 338 | 1159.5 | 1237.5
0.24 | 321 | 1166.5 | 1240.5
0.25 | 307.5 | 1168.5 | 1231.5
0.26 | 299.5 | 1162.5 | 1218.5
0.27 | 282.5 | 1150.5 | 1220
0.28 | 253.5 | 1146.5 | 1213.5
0.29 | 231.5 | 1153.5 | 1213
0.3 | 217.5 | 1140.5 | 1195.5
0.31 | 221.5 | 1132 | 1183
0.32 | 210.5 | 1117 | 1178.5
0.33 | 183.5 | 1104.5 | 1160.5
0.34 | 172 | 1099.5 | 1144
0.35 | 159.5 | 1076.5 | 1126.5
0.36 | 158 | 1067 | 1120
0.37 | 156 | 1049.5 | 1106
0.38 | 134 | 1021 | 1085.5
0.39 | 116.5 | 1005.5 | 1057
0.4 | 125.5 | 986 | 1041
0.41 | 123 | 966 | 1037.5
0.42 | 110 | 942 | 1014.5
0.43 | 98 | 915.5 | 990
0.44 | 80 | 888 | 941
0.45 | 99.5 | 865 | 931
0.46 | 99 | 835 | 940
0.47 | 74.5 | 804 | 905
0.48 | 70 | 781.5 | 870
0.49 | 67 | 750.5 | 835
0.5 | 68 | 733 | 820