## IDS-VDS Characteristic (mA-mm)
VGS (V) | VDS = 0.100 V | VDS = 0.500 V | VDS = 0.900 V
-0.75 | 0.00027343 | 0.0010357 | 0.0032855
-0.74 | 0.00025954 | 0.0009922 | 0.0031767
-0.73 | 0.00024835 | 0.0009618 | 0.0030897
-0.72 | 0.00023753 | 0.0009282 | 0.0030086
-0.71 | 0.00022895 | 0.0008972 | 0.0029024
-0.7 | 0.00021841 | 0.000864 | 0.0028055
-0.69 | 0.00020784 | 0.0008332 | 0.0027357
-0.68 | 0.00020049 | 0.0008106 | 0.002653
-0.67 | 0.00019159 | 0.0007771 | 0.0025753
-0.66 | 0.00018134 | 0.0007476 | 0.0024747
-0.65 | 0.00017284 | 0.0007246 | 0.0023972
-0.64 | 0.00016574 | 0.0006943 | 0.0023439
-0.63 | 0.00015944 | 0.0006716 | 0.0022617
-0.62 | 0.00015178 | 0.000648 | 0.0021751
-0.61 | 0.00014497 | 0.0006286 | 0.0021256
-0.6 | 0.00013836 | 0.0006039 | 0.0020453
-0.59 | 0.00013249 | 0.0005812 | 0.001987
-0.58 | 0.00012683 | 0.0005605 | 0.0019246
-0.57 | 0.00012081 | 0.0005422 | 0.0018663
-0.56 | 0.00011545 | 0.000522 | 0.0018217
-0.55 | 0.00011047 | 0.00049875 | 0.0017616
-0.54 | 0.00010577 | 0.00048428 | 0.0017117
-0.53 | 0.00010157 | 0.00047127 | 0.0016494
-0.52 | 9.808e-05 | 0.00045567 | 0.0016065
-0.51 | 9.625e-05 | 0.00044121 | 0.0015705
-0.5 | 9.189e-05 | 0.00042975 | 0.00153
-0.49 | 8.914e-05 | 0.00041885 | 0.0014979
-0.48 | 8.832e-05 | 0.00041362 | 0.001486
-0.47 | 8.82e-05 | 0.00041341 | 0.001475
-0.46 | 9.034e-05 | 0.00041291 | 0.0014831
-0.45 | 9.392e-05 | 0.00042581 | 0.0015055
-0.44 | 0.00010086 | 0.00044318 | 0.0015628
-0.43 | 0.00011157 | 0.00047625 | 0.0016675
-0.42 | 0.00012807 | 0.00052395 | 0.0018202
-0.41 | 0.00015186 | 0.0006028 | 0.0020629
-0.4 | 0.00018704 | 0.0007052 | 0.0023921
-0.39 | 0.00023392 | 0.000857 | 0.0028931
-0.38 | 0.00030037 | 0.001065 | 0.0036057
-0.37 | 0.00039485 | 0.0013642 | 0.004599
-0.36 | 0.00052297 | 0.001774 | 0.006082
-0.35 | 0.0007294 | 0.0023445 | 0.008065
-0.34 | 0.0009843 | 0.0031408 | 0.010879
-0.33 | 0.0013255 | 0.0042279 | 0.014825
-0.32 | 0.0018021 | 0.005812 | 0.020424
-0.31 | 0.0024541 | 0.007905 | 0.028051
-0.3 | 0.003347 | 0.010779 | 0.038644
-0.29 | 0.0045831 | 0.014806 | 0.053466
-0.28 | 0.006401 | 0.020174 | 0.07389
-0.27 | 0.008718 | 0.027689 | 0.10131
-0.26 | 0.011829 | 0.037712 | 0.13915
-0.25 | 0.016116 | 0.051433 | 0.18966
-0.24 | 0.021906 | 0.07076 | 0.26042
-0.23 | 0.029793 | 0.09584 | 0.35504
-0.22 | 0.040319 | 0.13017 | 0.47836
-0.21 | 0.054687 | 0.17604 | 0.6494
-0.2 | 0.07487 | 0.23735 | 0.8766
-0.19 | 0.10108 | 0.31957 | 1.1743
-0.18 | 0.1363 | 0.42798 | 1.5718
-0.17 | 0.1831 | 0.5729 | 2.0941
-0.16 | 0.2455 | 0.7672 | 2.7434
-0.15 | 0.32887 | 1.0112 | 3.6133
-0.14 | 0.4379 | 1.3475 | 4.6989
-0.13 | 0.5812 | 1.7646 | 6.078
-0.12 | 0.7708 | 2.3155 | 7.74
-0.11 | 1.018 | 3.013 | 9.797
-0.1 | 1.344 | 3.8954 | 12.233
-0.09 | 1.7648 | 5.0197 | 15.138
-0.08 | 2.3016 | 6.387 | 18.531
-0.07 | 2.9692 | 8.12 | 22.336
-0.06 | 3.826 | 10.131 | 26.723
-0.05 | 4.8862 | 12.634 | 31.688
-0.04 | 6.12 | 15.57 | 37.097
-0.03 | 7.671 | 18.943 | 43.039
-0.02 | 9.534 | 22.87 | 49.593
-0.01 | 11.734 | 27.269 | 56.654
0 | 14.26 | 32.241 | 64.37
0.01 | 17.152 | 37.735 | 72.38
0.02 | 20.336 | 43.767 | 80.79
0.03 | 23.988 | 50.266 | 89.85
0.04 | 27.907 | 57.25 | 99.11
0.05 | 32.123 | 64.8 | 108.88
0.06 | 36.596 | 72.6 | 118.88
0.07 | 41.348 | 80.98 | 129.38
0.08 | 46.282 | 89.61 | 139.92
0.09 | 51.309 | 98.61 | 150.9
0.1 | 56.465 | 107.95 | 162.07
0.11 | 61.5 | 117.59 | 173.48
0.12 | 66.8 | 127.65 | 185.23
0.13 | 71.97 | 137.87 | 196.71
0.14 | 77.09 | 148.36 | 208.73
0.15 | 82.17 | 158.88 | 220.71
0.16 | 87.01 | 169.91 | 232.8
0.17 | 91.72 | 180.88 | 245.09
0.18 | 96.35 | 191.97 | 257.18
0.19 | 100.76 | 203.38 | 269.54
0.2 | 104.92 | 214.62 | 281.94
0.21 | 108.96 | 226.35 | 294.47
0.22 | 112.67 | 237.85 | 306.65
0.23 | 116.35 | 249.49 | 319.16
0.24 | 119.73 | 261.09 | 331.56
0.25 | 123.02 | 272.76 | 343.93
0.26 | 126.01 | 284.39 | 356.34
0.27 | 128.9 | 296.07 | 368.38
0.28 | 131.54 | 307.63 | 380.6
0.29 | 134.04 | 318.99 | 392.78
0.3 | 136.46 | 330.64 | 404.94
0.31 | 138.75 | 341.94 | 416.91
0.32 | 141.02 | 353.21 | 428.62
0.33 | 142.78 | 364.51 | 440.44
0.34 | 144.58 | 375.36 | 452.03
0.35 | 146.37 | 386.31 | 463.56
0.36 | 147.89 | 397.09 | 474.67
0.37 | 149.66 | 407.76 | 486.06
0.38 | 150.81 | 418.17 | 497.07
0.39 | 152.16 | 428.27 | 507.82
0.4 | 153.48 | 438.35 | 518.5
0.41 | 154.7 | 448.14 | 528.73
0.42 | 155.77 | 457.81 | 539.21
0.43 | 156.79 | 467 | 549.19
0.44 | 157.79 | 476.06 | 558.99
0.45 | 158.74 | 484.88 | 568.59
0.46 | 159.83 | 493.49 | 578
0.47 | 160.39 | 501.72 | 586.9
0.48 | 161.14 | 509.62 | 595.8
0.49 | 162.06 | 517.24 | 604.5
0.5 | 162.56 | 524.63 | 613

## Tranconductance (mS-mm)
VGS (V) | VDS = 0.100 V | VDS = 0.500 V | VDS = 0.900 V
-0.75 | -0.001389 | -0.00435 | -0.01088
-0.74 | -0.001254 | -0.003695 | -0.00979
-0.73 | -0.0011005 | -0.0032 | -0.008405
-0.72 | -0.00097 | -0.00323 | -0.009365
-0.71 | -0.000956 | -0.00321 | -0.010155
-0.7 | -0.0010555 | -0.0032 | -0.008335
-0.69 | -0.000896 | -0.00267 | -0.007625
-0.68 | -0.0008125 | -0.002805 | -0.00802
-0.67 | -0.0009575 | -0.00315 | -0.008915
-0.66 | -0.0009375 | -0.002625 | -0.008905
-0.65 | -0.00078 | -0.002665 | -0.00654
-0.64 | -0.00067 | -0.00265 | -0.006775
-0.63 | -0.000698 | -0.002315 | -0.00844
-0.62 | -0.0007235 | -0.00215 | -0.006805
-0.61 | -0.000671 | -0.002205 | -0.00649
-0.6 | -0.000624 | -0.00237 | -0.00693
-0.59 | -0.0005765 | -0.00217 | -0.006035
-0.58 | -0.000584 | -0.00195 | -0.006035
-0.57 | -0.000569 | -0.001925 | -0.005145
-0.56 | -0.000517 | -0.0021725 | -0.005235
-0.55 | -0.000484 | -0.001886 | -0.0055
-0.54 | -0.000445 | -0.001374 | -0.00561
-0.53 | -0.0003845 | -0.0014305 | -0.00526
-0.52 | -0.000266 | -0.001503 | -0.003945
-0.51 | -0.0003095 | -0.001296 | -0.003825
-0.5 | -0.0003555 | -0.001118 | -0.00363
-0.49 | -0.0001785 | -0.0008065 | -0.0022
-0.48 | -4.7e-05 | -0.000272 | -0.001145
-0.47 | 0.000101 | -3.55e-05 | -0.000145
-0.46 | 0.000286 | 0.00062 | 0.001525
-0.45 | 0.000526 | 0.0015135 | 0.003985
-0.44 | 0.0008825 | 0.002522 | 0.0081
-0.43 | 0.0013605 | 0.0040385 | 0.01287
-0.42 | 0.0020145 | 0.0063275 | 0.01977
-0.41 | 0.0029485 | 0.0090625 | 0.028595
-0.4 | 0.004103 | 0.01271 | 0.04151
-0.39 | 0.0056665 | 0.01799 | 0.06068
-0.38 | 0.0080465 | 0.02536 | 0.085295
-0.37 | 0.01113 | 0.03545 | 0.123815
-0.36 | 0.0167275 | 0.049015 | 0.1733
-0.35 | 0.0230665 | 0.06834 | 0.23985
-0.34 | 0.029805 | 0.09417 | 0.338
-0.33 | 0.04089 | 0.13356 | 0.47725
-0.32 | 0.05643 | 0.183855 | 0.6613
-0.31 | 0.077245 | 0.24835 | 0.911
-0.3 | 0.10645 | 0.34505 | 1.27075
-0.29 | 0.1527 | 0.46975 | 1.7623
-0.28 | 0.206745 | 0.64415 | 2.3922
-0.27 | 0.2714 | 0.8769 | 3.263
-0.26 | 0.3699 | 1.1872 | 4.4175
-0.25 | 0.50385 | 1.6524 | 6.0635
-0.24 | 0.68385 | 2.22035 | 8.269
-0.23 | 0.92065 | 2.9705 | 10.897
-0.22 | 1.2447 | 4.01 | 14.718
-0.21 | 1.72755 | 5.359 | 19.912
-0.2 | 2.31965 | 7.1765 | 26.245
-0.19 | 3.0715 | 9.5315 | 34.76
-0.18 | 4.101 | 12.6665 | 45.99
-0.17 | 5.46 | 16.961 | 58.58
-0.16 | 7.2885 | 21.915 | 75.96
-0.15 | 9.62 | 29.015 | 97.775
-0.14 | 12.6165 | 37.67 | 123.235
-0.13 | 16.645 | 48.4 | 152.055
-0.12 | 21.84 | 62.42 | 185.95
-0.11 | 28.66 | 78.995 | 224.65
-0.1 | 37.34 | 100.335 | 267.05
-0.09 | 47.88 | 124.58 | 314.9
-0.08 | 60.22 | 155.015 | 359.9
-0.07 | 76.22 | 187.2 | 409.6
-0.06 | 95.85 | 225.7 | 467.6
-0.05 | 114.7 | 271.95 | 518.7
-0.04 | 139.24 | 315.45 | 567.55
-0.03 | 170.7 | 365 | 624.8
-0.02 | 203.15 | 416.3 | 680.75
-0.01 | 236.3 | 468.55 | 738.85
0 | 270.9 | 523.3 | 786.3
0.01 | 303.8 | 576.3 | 821
0.02 | 341.8 | 626.55 | 873.5
0.03 | 378.55 | 674.15 | 916
0.04 | 406.75 | 726.7 | 951.5
0.05 | 434.45 | 767.5 | 988.5
0.06 | 461.25 | 809 | 1025
0.07 | 484.3 | 850.5 | 1052
0.08 | 498.05 | 881.5 | 1076
0.09 | 509.15 | 917 | 1107.5
0.1 | 509.55 | 949 | 1129
0.11 | 516.75 | 985 | 1158
0.12 | 523.5 | 1014 | 1161.5
0.13 | 514.5 | 1035.5 | 1175
0.14 | 510 | 1050.5 | 1200
0.15 | 496 | 1077.5 | 1203.5
0.16 | 477.5 | 1100 | 1219
0.17 | 467 | 1103 | 1219
0.18 | 452 | 1125 | 1222.5
0.19 | 428.5 | 1132.5 | 1238
0.2 | 410 | 1148.5 | 1246.5
0.21 | 387.5 | 1161.5 | 1235.5
0.22 | 369.5 | 1157 | 1234.5
0.23 | 353 | 1162 | 1245.5
0.24 | 333.5 | 1163.5 | 1238.5
0.25 | 314 | 1165 | 1239
0.26 | 294 | 1165.5 | 1222.5
0.27 | 276.5 | 1162 | 1213
0.28 | 257 | 1146 | 1220
0.29 | 246 | 1150.5 | 1217
0.3 | 235.5 | 1147.5 | 1206.5
0.31 | 228 | 1128.5 | 1184
0.32 | 201.5 | 1128.5 | 1176.5
0.33 | 178 | 1107.5 | 1170.5
0.34 | 179.5 | 1090 | 1156
0.35 | 165.5 | 1086.5 | 1132
0.36 | 164.5 | 1072.5 | 1125
0.37 | 146 | 1054 | 1120
0.38 | 125 | 1025.5 | 1088
0.39 | 133.5 | 1009 | 1071.5
0.4 | 127 | 993.5 | 1045.5
0.41 | 114.5 | 973 | 1035.5
0.42 | 104.5 | 943 | 1023
0.43 | 101 | 912.5 | 989
0.44 | 97.5 | 894 | 970
0.45 | 102 | 871.5 | 950.5
0.46 | 82.5 | 842 | 915.5
0.47 | 65.5 | 806.5 | 890
0.48 | 83.5 | 776 | 880
0.49 | 71 | 750.5 | 860
0.5 | 50 | 739 | 850