## IDS-VDS Characteristic (mA-mm)
VGS (V) | VDS = 0.100 V | VDS = 0.500 V | VDS = 0.900 V
-0.75 | 0.00029208 | 0.0011491 | 0.0037605
-0.74 | 0.00028112 | 0.001108 | 0.0036329
-0.73 | 0.00026968 | 0.001069 | 0.0035158
-0.72 | 0.00025648 | 0.0010305 | 0.0034169
-0.71 | 0.00024333 | 0.0009972 | 0.0032993
-0.7 | 0.00023225 | 0.0009465 | 0.0032138
-0.69 | 0.00022162 | 0.0009256 | 0.0031082
-0.68 | 0.00021167 | 0.0008858 | 0.0030097
-0.67 | 0.00020249 | 0.0008557 | 0.0029033
-0.66 | 0.0001945 | 0.0008295 | 0.0028134
-0.65 | 0.00018631 | 0.0007973 | 0.0027298
-0.64 | 0.00017772 | 0.0007639 | 0.0026373
-0.63 | 0.00017058 | 0.0007394 | 0.0025601
-0.62 | 0.00016206 | 0.0007116 | 0.0024769
-0.61 | 0.00015514 | 0.0006875 | 0.0023885
-0.6 | 0.00014746 | 0.0006636 | 0.0023039
-0.59 | 0.00014036 | 0.0006377 | 0.0022403
-0.58 | 0.00013468 | 0.0006119 | 0.0021701
-0.57 | 0.00012941 | 0.0005975 | 0.0020964
-0.56 | 0.00012423 | 0.0005707 | 0.0020409
-0.55 | 0.00011806 | 0.0005501 | 0.0019792
-0.54 | 0.00011288 | 0.0005302 | 0.0019171
-0.53 | 0.00010814 | 0.0005106 | 0.0018591
-0.52 | 0.00010395 | 0.00049663 | 0.001808
-0.51 | 9.954e-05 | 0.00048055 | 0.0017515
-0.5 | 9.581e-05 | 0.00046403 | 0.0017099
-0.49 | 9.302e-05 | 0.00045178 | 0.001682
-0.48 | 9.198e-05 | 0.00044606 | 0.0016458
-0.47 | 9.107e-05 | 0.0004413 | 0.0016294
-0.46 | 9.143e-05 | 0.00044223 | 0.0016263
-0.45 | 9.456e-05 | 0.00044717 | 0.0016381
-0.44 | 0.00010037 | 0.00046053 | 0.0016839
-0.43 | 0.00010966 | 0.00048793 | 0.0017535
-0.42 | 0.00012395 | 0.00053041 | 0.0018867
-0.41 | 0.00014501 | 0.0005954 | 0.0020846
-0.4 | 0.00017536 | 0.0006881 | 0.0023715
-0.39 | 0.00021933 | 0.0008236 | 0.002825
-0.38 | 0.0002794 | 0.0010126 | 0.0034438
-0.37 | 0.00036445 | 0.0012757 | 0.0043473
-0.36 | 0.00048331 | 0.0016507 | 0.0056463
-0.35 | 0.0006714 | 0.0021677 | 0.007502
-0.34 | 0.0009042 | 0.0028989 | 0.010093
-0.33 | 0.0012195 | 0.0038904 | 0.013699
-0.32 | 0.0016601 | 0.0052735 | 0.01875
-0.31 | 0.0022543 | 0.007308 | 0.025651
-0.3 | 0.0030923 | 0.009914 | 0.035487
-0.29 | 0.0042184 | 0.013551 | 0.048998
-0.28 | 0.005843 | 0.018545 | 0.06816
-0.27 | 0.007992 | 0.025457 | 0.09322
-0.26 | 0.010855 | 0.034823 | 0.12819
-0.25 | 0.014839 | 0.047486 | 0.17648
-0.24 | 0.020181 | 0.06517 | 0.24036
-0.23 | 0.027575 | 0.08847 | 0.32787
-0.22 | 0.037385 | 0.12045 | 0.44699
-0.21 | 0.050702 | 0.16302 | 0.6056
-0.2 | 0.06974 | 0.22031 | 0.8234
-0.19 | 0.09376 | 0.29749 | 1.105
-0.18 | 0.12699 | 0.39825 | 1.4745
-0.17 | 0.17066 | 0.53519 | 1.9744
-0.16 | 0.22919 | 0.7092 | 2.6001
-0.15 | 0.30686 | 0.9485 | 3.4135
-0.14 | 0.40963 | 1.2565 | 4.4697
-0.13 | 0.54757 | 1.6541 | 5.768
-0.12 | 0.7229 | 2.1851 | 7.361
-0.11 | 0.9584 | 2.8315 | 9.34
-0.1 | 1.267 | 3.6758 | 11.652
-0.09 | 1.6663 | 4.7463 | 14.5
-0.08 | 2.1788 | 6.069 | 17.769
-0.07 | 2.8155 | 7.646 | 21.526
-0.06 | 3.6288 | 9.652 | 25.707
-0.05 | 4.6499 | 12.037 | 30.524
-0.04 | 5.822 | 14.831 | 35.852
-0.03 | 7.307 | 18.136 | 41.683
-0.02 | 9.103 | 21.84 | 48.071
-0.01 | 11.203 | 26.194 | 54.912
0 | 13.657 | 31.023 | 62.45
0.01 | 16.471 | 36.341 | 70.39
0.02 | 19.572 | 42.074 | 78.6
0.03 | 23.097 | 48.591 | 87.47
0.04 | 26.898 | 55.389 | 96.65
0.05 | 31.033 | 62.61 | 106.04
0.06 | 35.411 | 70.39 | 115.96
0.07 | 40.084 | 78.56 | 126.33
0.08 | 44.885 | 87.07 | 136.71
0.09 | 49.863 | 95.83 | 147.51
0.1 | 54.903 | 105.07 | 158.35
0.11 | 59.85 | 114.47 | 169.64
0.12 | 65.1 | 124.43 | 181.1
0.13 | 70.23 | 134.42 | 192.72
0.14 | 75.24 | 144.66 | 204.26
0.15 | 80.23 | 155.14 | 216.13
0.16 | 85.02 | 165.87 | 228.19
0.17 | 89.73 | 176.79 | 240.15
0.18 | 94.28 | 187.58 | 252.24
0.19 | 98.66 | 198.77 | 264.21
0.2 | 102.78 | 210.01 | 276.47
0.21 | 106.79 | 221.45 | 288.81
0.22 | 110.46 | 232.92 | 301.02
0.23 | 114.06 | 244.08 | 313.28
0.24 | 117.46 | 255.6 | 325.36
0.25 | 120.74 | 267.2 | 337.72
0.26 | 123.71 | 278.56 | 349.86
0.27 | 126.65 | 289.92 | 361.86
0.28 | 129.13 | 301.27 | 373.9
0.29 | 131.64 | 312.6 | 385.82
0.3 | 134.07 | 323.96 | 397.77
0.31 | 136.27 | 335.14 | 409.58
0.32 | 138.54 | 346.15 | 421.26
0.33 | 140.27 | 357.17 | 432.63
0.34 | 142.06 | 368.03 | 444.19
0.35 | 143.82 | 378.67 | 455.44
0.36 | 145.47 | 389.35 | 466.59
0.37 | 146.98 | 399.67 | 477.75
0.38 | 148.3 | 409.93 | 488.39
0.39 | 149.57 | 419.91 | 499.16
0.4 | 150.97 | 429.68 | 509.49
0.41 | 152.24 | 439.32 | 519.86
0.42 | 153.14 | 448.76 | 529.97
0.43 | 154.16 | 457.92 | 539.84
0.44 | 155.16 | 466.8 | 549.46
0.45 | 156.11 | 475.38 | 558.92
0.46 | 157.21 | 483.81 | 568.25
0.47 | 157.79 | 491.85 | 577
0.48 | 158.52 | 499.68 | 585.8
0.49 | 159.47 | 507.16 | 594.2
0.5 | 159.96 | 514.49 | 602.4

## Tranconductance (mS-mm)
VGS (V) | VDS = 0.100 V | VDS = 0.500 V | VDS = 0.900 V
-0.75 | -0.001096 | -0.00411 | -0.01276
-0.74 | -0.00112 | -0.004005 | -0.012235
-0.73 | -0.001232 | -0.003875 | -0.0108
-0.72 | -0.0013175 | -0.00359 | -0.010825
-0.71 | -0.0012115 | -0.0042 | -0.010155
-0.7 | -0.0010855 | -0.00358 | -0.009555
-0.69 | -0.001029 | -0.003035 | -0.010205
-0.68 | -0.0009565 | -0.003495 | -0.010245
-0.67 | -0.0008585 | -0.002815 | -0.009815
-0.66 | -0.000809 | -0.00292 | -0.008675
-0.65 | -0.000839 | -0.00328 | -0.008805
-0.64 | -0.0007865 | -0.002895 | -0.008485
-0.63 | -0.000783 | -0.002615 | -0.00802
-0.62 | -0.000772 | -0.002595 | -0.00858
-0.61 | -0.00073 | -0.0024 | -0.00865
-0.6 | -0.000739 | -0.00249 | -0.00741
-0.59 | -0.000639 | -0.002585 | -0.00669
-0.58 | -0.0005475 | -0.00201 | -0.007195
-0.57 | -0.0005225 | -0.00206 | -0.00646
-0.56 | -0.0005675 | -0.00237 | -0.00586
-0.55 | -0.0005675 | -0.002025 | -0.00619
-0.54 | -0.000496 | -0.001975 | -0.006005
-0.53 | -0.0004465 | -0.0016785 | -0.005455
-0.52 | -0.00043 | -0.0015025 | -0.00538
-0.51 | -0.000407 | -0.00163 | -0.004905
-0.5 | -0.000326 | -0.0014385 | -0.003475
-0.49 | -0.0001915 | -0.0008985 | -0.003205
-0.48 | -9.75e-05 | -0.000524 | -0.00263
-0.47 | -2.75e-05 | -0.0001915 | -0.000975
-0.46 | 0.0001745 | 0.0002935 | 0.000435
-0.45 | 0.000447 | 0.000915 | 0.00288
-0.44 | 0.000755 | 0.002038 | 0.00577
-0.43 | 0.001179 | 0.003494 | 0.01014
-0.42 | 0.0017675 | 0.0053735 | 0.016555
-0.41 | 0.0025705 | 0.0078845 | 0.02424
-0.4 | 0.003716 | 0.01141 | 0.03702
-0.39 | 0.005202 | 0.016225 | 0.053615
-0.38 | 0.007256 | 0.022605 | 0.076115
-0.37 | 0.0101955 | 0.031905 | 0.110125
-0.36 | 0.0153475 | 0.0446 | 0.157735
-0.35 | 0.0210445 | 0.06241 | 0.222335
-0.34 | 0.027405 | 0.086135 | 0.30985
-0.33 | 0.037795 | 0.11873 | 0.43285
-0.32 | 0.05174 | 0.17088 | 0.5976
-0.31 | 0.07161 | 0.232025 | 0.83685
-0.3 | 0.098205 | 0.31215 | 1.16735
-0.29 | 0.137535 | 0.43155 | 1.63365
-0.28 | 0.18868 | 0.5953 | 2.2111
-0.27 | 0.2506 | 0.8139 | 3.0015
-0.26 | 0.34235 | 1.10145 | 4.163
-0.25 | 0.4663 | 1.51735 | 5.6085
-0.24 | 0.6368 | 2.0492 | 7.5695
-0.23 | 0.8602 | 2.764 | 10.3315
-0.22 | 1.15635 | 3.7275 | 13.8865
-0.21 | 1.61775 | 4.993 | 18.8205
-0.2 | 2.1529 | 6.7235 | 24.97
-0.19 | 2.8625 | 8.897 | 32.555
-0.18 | 3.845 | 11.885 | 43.47
-0.17 | 5.11 | 15.5475 | 56.28
-0.16 | 6.81 | 20.6655 | 71.955
-0.15 | 9.022 | 27.365 | 93.48
-0.14 | 12.0355 | 35.28 | 117.725
-0.13 | 15.6635 | 46.43 | 144.565
-0.12 | 20.5415 | 58.87 | 178.6
-0.11 | 27.205 | 74.535 | 214.55
-0.1 | 35.395 | 95.74 | 258
-0.09 | 45.59 | 119.66 | 305.85
-0.08 | 57.46 | 144.985 | 351.3
-0.07 | 72.5 | 179.15 | 396.9
-0.06 | 91.72 | 219.55 | 449.9
-0.05 | 109.66 | 258.95 | 507.25
-0.04 | 132.855 | 304.95 | 557.95
-0.03 | 164.05 | 350.45 | 610.95
-0.02 | 194.8 | 402.9 | 661.45
-0.01 | 227.7 | 459.15 | 718.95
0 | 263.4 | 507.35 | 773.9
0.01 | 295.75 | 552.55 | 807.5
0.02 | 331.3 | 612.5 | 854
0.03 | 366.3 | 665.75 | 902.5
0.04 | 396.8 | 700.95 | 928.5
0.05 | 425.65 | 750.05 | 965.5
0.06 | 452.55 | 797.5 | 1014.5
0.07 | 473.7 | 834 | 1037.5
0.08 | 488.95 | 863.5 | 1059
0.09 | 500.9 | 900 | 1082
0.1 | 499.35 | 932 | 1106.5
0.11 | 509.85 | 968 | 1137.5
0.12 | 519 | 997.5 | 1154
0.13 | 507 | 1011.5 | 1158
0.14 | 500 | 1036 | 1170.5
0.15 | 489 | 1060.5 | 1196.5
0.16 | 475 | 1082.5 | 1201
0.17 | 463 | 1085.5 | 1202.5
0.18 | 446.5 | 1099 | 1203
0.19 | 425 | 1121.5 | 1211.5
0.2 | 406.5 | 1134 | 1230
0.21 | 384 | 1145.5 | 1227.5
0.22 | 363.5 | 1131.5 | 1223.5
0.23 | 350 | 1134 | 1217
0.24 | 334 | 1156 | 1222
0.25 | 312.5 | 1148 | 1225
0.26 | 295.5 | 1136 | 1207
0.27 | 271 | 1135.5 | 1202
0.28 | 249.5 | 1134 | 1198
0.29 | 247 | 1134.5 | 1193.5
0.3 | 231.5 | 1127 | 1188
0.31 | 223.5 | 1109.5 | 1174.5
0.32 | 200 | 1101.5 | 1152.5
0.33 | 176 | 1094 | 1146.5
0.34 | 177.5 | 1075 | 1140.5
0.35 | 170.5 | 1066 | 1120
0.36 | 158 | 1050 | 1115.5
0.37 | 141.5 | 1029 | 1090
0.38 | 129.5 | 1012 | 1070.5
0.39 | 133.5 | 987.5 | 1055
0.4 | 133.5 | 970.5 | 1035
0.41 | 108.5 | 954 | 1024
0.42 | 96 | 930 | 999
0.43 | 101 | 902 | 974.5
0.44 | 97.5 | 873 | 954
0.45 | 102.5 | 850.5 | 939.5
0.46 | 84 | 823.5 | 904
0.47 | 65.5 | 793.5 | 877.5
0.48 | 84 | 765.5 | 860
0.49 | 72 | 740.5 | 830
0.5 | 49 | 733 | 820