## IDS-VDS Characteristic (mA-mm)
VGS (V) | VDS = 0.100 V | VDS = 0.500 V | VDS = 0.900 V
-0.75 | 0.00031727 | 0.0012588 | 0.0040448
-0.74 | 0.00030097 | 0.0012209 | 0.0039481
-0.73 | 0.000287 | 0.0011754 | 0.0038337
-0.72 | 0.00027621 | 0.001131 | 0.0036938
-0.71 | 0.00026299 | 0.0010867 | 0.003571
-0.7 | 0.00025098 | 0.001046 | 0.0034601
-0.69 | 0.00023899 | 0.0010122 | 0.003383
-0.68 | 0.00022972 | 0.0009766 | 0.0032537
-0.67 | 0.00021888 | 0.0009402 | 0.0031768
-0.66 | 0.00020967 | 0.0009081 | 0.003085
-0.65 | 0.00020063 | 0.0008744 | 0.0029913
-0.64 | 0.00019085 | 0.0008467 | 0.0028805
-0.63 | 0.00018246 | 0.0008074 | 0.0028002
-0.62 | 0.00017409 | 0.0007757 | 0.0027005
-0.61 | 0.00016729 | 0.0007497 | 0.0026115
-0.6 | 0.00015914 | 0.0007185 | 0.0025237
-0.59 | 0.00015197 | 0.0006973 | 0.0024466
-0.58 | 0.0001433 | 0.0006707 | 0.0023597
-0.57 | 0.00013798 | 0.0006464 | 0.0022907
-0.56 | 0.00013125 | 0.0006217 | 0.0022205
-0.55 | 0.00012604 | 0.0005999 | 0.0021424
-0.54 | 0.00011959 | 0.0005801 | 0.0020864
-0.53 | 0.0001146 | 0.0005586 | 0.0020268
-0.52 | 0.00011007 | 0.0005399 | 0.0019623
-0.51 | 0.00010586 | 0.0005255 | 0.0019156
-0.5 | 0.0001021 | 0.0005055 | 0.0018517
-0.49 | 9.949e-05 | 0.00049737 | 0.0018178
-0.48 | 9.781e-05 | 0.00048288 | 0.0017767
-0.47 | 9.684e-05 | 0.00047741 | 0.0017609
-0.46 | 9.775e-05 | 0.00047516 | 0.0017595
-0.45 | 9.996e-05 | 0.00048013 | 0.0017677
-0.44 | 0.00010632 | 0.00049591 | 0.0017985
-0.43 | 0.00011562 | 0.00052022 | 0.0018907
-0.42 | 0.0001297 | 0.00056351 | 0.0020172
-0.41 | 0.00015175 | 0.0006283 | 0.0022225
-0.4 | 0.00018145 | 0.0007207 | 0.0025254
-0.39 | 0.0002268 | 0.0008564 | 0.0029659
-0.38 | 0.00028948 | 0.0010551 | 0.0036163
-0.37 | 0.00037728 | 0.0013246 | 0.004543
-0.36 | 0.00049913 | 0.0017034 | 0.005892
-0.35 | 0.0006905 | 0.0022308 | 0.007748
-0.34 | 0.0009286 | 0.002992 | 0.010364
-0.33 | 0.001254 | 0.00401 | 0.014095
-0.32 | 0.0016976 | 0.0054308 | 0.019266
-0.31 | 0.0023248 | 0.007538 | 0.026471
-0.3 | 0.0031828 | 0.010282 | 0.03661
-0.29 | 0.0043647 | 0.014072 | 0.050562
-0.28 | 0.006062 | 0.019146 | 0.0701
-0.27 | 0.008287 | 0.026347 | 0.09652
-0.26 | 0.011281 | 0.036132 | 0.13194
-0.25 | 0.015411 | 0.049352 | 0.18191
-0.24 | 0.020925 | 0.06774 | 0.24892
-0.23 | 0.02852 | 0.09206 | 0.34049
-0.22 | 0.038797 | 0.12472 | 0.46216
-0.21 | 0.052598 | 0.16921 | 0.6275
-0.2 | 0.07223 | 0.22826 | 0.845
-0.19 | 0.09767 | 0.30737 | 1.1401
-0.18 | 0.13186 | 0.41473 | 1.5276
-0.17 | 0.17742 | 0.55509 | 2.0378
-0.16 | 0.23825 | 0.7425 | 2.6906
-0.15 | 0.31915 | 0.9865 | 3.5254
-0.14 | 0.42795 | 1.311 | 4.6046
-0.13 | 0.5699 | 1.7232 | 5.961
-0.12 | 0.7542 | 2.2638 | 7.611
-0.11 | 1.0004 | 2.9466 | 9.638
-0.1 | 1.317 | 3.8393 | 12.075
-0.09 | 1.7373 | 4.9305 | 14.951
-0.08 | 2.2628 | 6.291 | 18.328
-0.07 | 2.9342 | 7.98 | 22.049
-0.06 | 3.7761 | 10.024 | 26.479
-0.05 | 4.815 | 12.472 | 31.344
-0.04 | 6.064 | 15.353 | 36.764
-0.03 | 7.598 | 18.713 | 42.767
-0.02 | 9.454 | 22.602 | 49.18
-0.01 | 11.625 | 26.952 | 56.26
0 | 14.147 | 31.894 | 63.92
0.01 | 17.021 | 37.395 | 71.95
0.02 | 20.199 | 43.318 | 80.25
0.03 | 23.842 | 49.933 | 89.28
0.04 | 27.726 | 56.91 | 98.47
0.05 | 31.954 | 64.21 | 108.14
0.06 | 36.413 | 72.05 | 118.16
0.07 | 41.157 | 80.41 | 128.63
0.08 | 46.053 | 89.03 | 139.08
0.09 | 51.089 | 98.03 | 150.01
0.1 | 56.23 | 107.35 | 161.15
0.11 | 61.27 | 116.91 | 172.46
0.12 | 66.52 | 126.9 | 184.1
0.13 | 71.67 | 137.17 | 195.63
0.14 | 76.76 | 147.61 | 207.55
0.15 | 81.74 | 158.19 | 219.43
0.16 | 86.65 | 168.94 | 231.59
0.17 | 91.34 | 180.08 | 243.79
0.18 | 95.91 | 191.14 | 255.87
0.19 | 100.3 | 202.4 | 268.24
0.2 | 104.45 | 213.8 | 280.58
0.21 | 108.42 | 225.26 | 292.99
0.22 | 112.16 | 236.8 | 305.27
0.23 | 115.75 | 248.41 | 317.59
0.24 | 119.15 | 259.96 | 329.94
0.25 | 122.48 | 271.55 | 342.38
0.26 | 125.32 | 283.19 | 354.58
0.27 | 128.13 | 294.75 | 366.67
0.28 | 130.8 | 306.26 | 378.89
0.29 | 133.38 | 317.73 | 390.96
0.3 | 135.85 | 329.12 | 403.1
0.31 | 138.01 | 340.53 | 415.11
0.32 | 139.97 | 351.75 | 426.71
0.33 | 141.9 | 362.92 | 438.56
0.34 | 143.94 | 373.95 | 450.16
0.35 | 145.65 | 384.72 | 461.56
0.36 | 147.19 | 395.45 | 472.78
0.37 | 148.61 | 406.14 | 483.99
0.38 | 149.94 | 416.5 | 494.95
0.39 | 151.57 | 426.63 | 505.77
0.4 | 152.72 | 436.55 | 516.26
0.41 | 153.74 | 446.33 | 526.62
0.42 | 154.89 | 455.92 | 536.98
0.43 | 155.89 | 465.23 | 547.06
0.44 | 157.04 | 474.18 | 556.74
0.45 | 157.91 | 482.96 | 566.46
0.46 | 158.67 | 491.53 | 575.4
0.47 | 159.44 | 499.77 | 584.8
0.48 | 160.44 | 507.7 | 593.8
0.49 | 161.18 | 515.26 | 602.2
0.5 | 161.79 | 522.63 | 610.6

## Tranconductance (mS-mm)
VGS (V) | VDS = 0.100 V | VDS = 0.500 V | VDS = 0.900 V
-0.75 | -0.00163 | -0.00379 | -0.00967
-0.74 | -0.0015135 | -0.00417 | -0.010555
-0.73 | -0.001238 | -0.004495 | -0.012715
-0.72 | -0.0012005 | -0.004435 | -0.013135
-0.71 | -0.0012615 | -0.00425 | -0.011685
-0.7 | -0.0012 | -0.003725 | -0.0094
-0.69 | -0.001063 | -0.00347 | -0.01032
-0.68 | -0.0010055 | -0.0036 | -0.01031
-0.67 | -0.0010025 | -0.003425 | -0.008435
-0.66 | -0.0009125 | -0.00329 | -0.009275
-0.65 | -0.000941 | -0.00307 | -0.010225
-0.64 | -0.0009085 | -0.00335 | -0.009555
-0.63 | -0.000838 | -0.00355 | -0.009
-0.62 | -0.0007585 | -0.002885 | -0.009435
-0.61 | -0.0007475 | -0.00286 | -0.00884
-0.6 | -0.000766 | -0.00262 | -0.008245
-0.59 | -0.000792 | -0.00239 | -0.0082
-0.58 | -0.0006995 | -0.002545 | -0.007795
-0.57 | -0.0006025 | -0.00245 | -0.00696
-0.56 | -0.000597 | -0.002325 | -0.007415
-0.55 | -0.000583 | -0.00208 | -0.006705
-0.54 | -0.000572 | -0.002065 | -0.00578
-0.53 | -0.000476 | -0.00201 | -0.006205
-0.52 | -0.000437 | -0.001655 | -0.00556
-0.51 | -0.0003985 | -0.00172 | -0.00553
-0.5 | -0.0003185 | -0.0014065 | -0.00489
-0.49 | -0.0002145 | -0.001131 | -0.00375
-0.48 | -0.0001325 | -0.000998 | -0.002845
-0.47 | -3e-06 | -0.000386 | -0.00086
-0.46 | 0.000156 | 0.000136 | 0.00034
-0.45 | 0.0004285 | 0.0010375 | 0.00195
-0.44 | 0.000783 | 0.0020045 | 0.00615
-0.43 | 0.001169 | 0.00338 | 0.010935
-0.42 | 0.0018065 | 0.005404 | 0.01659
-0.41 | 0.0025875 | 0.0078595 | 0.02541
-0.4 | 0.0037525 | 0.011405 | 0.03717
-0.39 | 0.0054015 | 0.01672 | 0.054545
-0.38 | 0.007524 | 0.02341 | 0.078855
-0.37 | 0.0104825 | 0.032415 | 0.113785
-0.36 | 0.015661 | 0.04531 | 0.16025
-0.35 | 0.0214735 | 0.06443 | 0.2236
-0.34 | 0.028175 | 0.08896 | 0.31735
-0.33 | 0.03845 | 0.12194 | 0.4451
-0.32 | 0.05354 | 0.1764 | 0.6188
-0.31 | 0.07426 | 0.24256 | 0.8672
-0.3 | 0.101995 | 0.3267 | 1.20455
-0.29 | 0.14396 | 0.4432 | 1.6745
-0.28 | 0.196115 | 0.61375 | 2.2979
-0.27 | 0.26095 | 0.8493 | 3.092
-0.26 | 0.3562 | 1.15025 | 4.2695
-0.25 | 0.4822 | 1.5804 | 5.849
-0.24 | 0.65545 | 2.1354 | 7.929
-0.23 | 0.8936 | 2.849 | 10.662
-0.22 | 1.2039 | 3.8575 | 14.3505
-0.21 | 1.67165 | 5.177 | 19.142
-0.2 | 2.2536 | 6.908 | 25.63
-0.19 | 2.9815 | 9.3235 | 34.13
-0.18 | 3.9875 | 12.386 | 44.885
-0.17 | 5.3195 | 16.3885 | 58.15
-0.16 | 7.0865 | 21.5705 | 74.38
-0.15 | 9.485 | 28.425 | 95.7
-0.14 | 12.5375 | 36.835 | 121.78
-0.13 | 16.3125 | 47.64 | 150.32
-0.12 | 21.525 | 61.17 | 183.85
-0.11 | 28.14 | 78.775 | 223.2
-0.1 | 36.845 | 99.195 | 265.65
-0.09 | 47.29 | 122.585 | 312.65
-0.08 | 59.845 | 152.475 | 354.9
-0.07 | 75.665 | 186.65 | 407.55
-0.06 | 94.04 | 224.6 | 464.75
-0.05 | 114.395 | 266.45 | 514.25
-0.04 | 139.15 | 312.05 | 571.15
-0.03 | 169.5 | 362.45 | 620.8
-0.02 | 201.35 | 411.95 | 674.65
-0.01 | 234.65 | 464.6 | 737
0 | 269.8 | 522.15 | 784.5
0.01 | 302.6 | 571.2 | 816.5
0.02 | 341.05 | 626.9 | 866.5
0.03 | 376.35 | 679.6 | 911
0.04 | 405.6 | 713.85 | 943
0.05 | 434.35 | 757 | 984.5
0.06 | 460.15 | 810 | 1024.5
0.07 | 482 | 849 | 1046
0.08 | 496.6 | 881 | 1069
0.09 | 508.85 | 916 | 1103.5
0.1 | 509.05 | 944 | 1122.5
0.11 | 514.5 | 977.5 | 1147.5
0.12 | 520 | 1013 | 1158.5
0.13 | 512 | 1035.5 | 1172.5
0.14 | 503.5 | 1051 | 1190
0.15 | 494.5 | 1066.5 | 1202
0.16 | 480 | 1094.5 | 1218
0.17 | 463 | 1110 | 1214
0.18 | 448 | 1116 | 1222.5
0.19 | 427 | 1133 | 1235.5
0.2 | 406 | 1143 | 1237.5
0.21 | 385.5 | 1150 | 1234.5
0.22 | 366.5 | 1157.5 | 1230
0.23 | 349.5 | 1158 | 1233.5
0.24 | 336.5 | 1157 | 1239.5
0.25 | 308.5 | 1161.5 | 1232
0.26 | 282.5 | 1160 | 1214.5
0.27 | 274 | 1153.5 | 1215.5
0.28 | 262.5 | 1149 | 1214.5
0.29 | 252.5 | 1143 | 1210.5
0.3 | 231.5 | 1140 | 1207.5
0.31 | 206 | 1131.5 | 1180.5
0.32 | 194.5 | 1119.5 | 1172.5
0.33 | 198.5 | 1110 | 1172.5
0.34 | 187.5 | 1090 | 1150
0.35 | 162.5 | 1075 | 1131
0.36 | 148 | 1071 | 1121.5
0.37 | 137.5 | 1052.5 | 1108.5
0.38 | 148 | 1024.5 | 1089
0.39 | 139 | 1002.5 | 1065.5
0.4 | 108.5 | 985 | 1042.5
0.41 | 108.5 | 968.5 | 1036
0.42 | 107.5 | 945 | 1022
0.43 | 107.5 | 913 | 988
0.44 | 101 | 886.5 | 970
0.45 | 81.5 | 867.5 | 933
0.46 | 76.5 | 840.5 | 917
0.47 | 88.5 | 808.5 | 920
0.48 | 87 | 774.5 | 870
0.49 | 67.5 | 746.5 | 840
0.5 | 61 | 737 | 840