## IDS-VDS Characteristic (mA-mm)
VGS (V) | VDS = 0.100 V | VDS = 0.500 V | VDS = 0.900 V
-0.75 | 0.00028108 | 0.0010262 | 0.0032161
-0.74 | 0.00027179 | 0.0009864 | 0.0031363
-0.73 | 0.00025437 | 0.0009529 | 0.0030495
-0.72 | 0.00024259 | 0.0009158 | 0.0029647
-0.71 | 0.00023182 | 0.0008902 | 0.0028851
-0.7 | 0.00022205 | 0.0008617 | 0.0027771
-0.69 | 0.00021257 | 0.0008294 | 0.0027022
-0.68 | 0.00020304 | 0.000796 | 0.0026105
-0.67 | 0.00019496 | 0.0007694 | 0.0025239
-0.66 | 0.00018669 | 0.0007447 | 0.0024619
-0.65 | 0.00017768 | 0.0007165 | 0.002386
-0.64 | 0.00017124 | 0.0006864 | 0.0023067
-0.63 | 0.000163 | 0.0006656 | 0.0022497
-0.62 | 0.00015601 | 0.0006458 | 0.002176
-0.61 | 0.00014981 | 0.0006192 | 0.0021251
-0.6 | 0.00014249 | 0.0005962 | 0.0020528
-0.59 | 0.00013631 | 0.000575 | 0.0019885
-0.58 | 0.00013122 | 0.0005582 | 0.0019266
-0.57 | 0.00012547 | 0.0005372 | 0.0018618
-0.56 | 0.00011997 | 0.0005191 | 0.0017973
-0.55 | 0.00011372 | 0.0005034 | 0.0017539
-0.54 | 0.00010954 | 0.0004873 | 0.0017015
-0.53 | 0.00010512 | 0.00047289 | 0.0016621
-0.52 | 0.00010078 | 0.00045706 | 0.0016138
-0.51 | 9.786e-05 | 0.00044518 | 0.0015746
-0.5 | 9.558e-05 | 0.00043578 | 0.0015369
-0.49 | 9.353e-05 | 0.00042623 | 0.0015254
-0.48 | 9.248e-05 | 0.00042313 | 0.0015111
-0.47 | 9.32e-05 | 0.00042342 | 0.0015112
-0.46 | 9.571e-05 | 0.00043015 | 0.0015288
-0.45 | 0.00010148 | 0.00044461 | 0.001587
-0.44 | 0.00011087 | 0.00047095 | 0.0016662
-0.43 | 0.00012427 | 0.00051369 | 0.0018002
-0.42 | 0.00014414 | 0.0005819 | 0.002002
-0.41 | 0.00017232 | 0.0006739 | 0.0023094
-0.4 | 0.00021232 | 0.0008033 | 0.0027553
-0.39 | 0.00026939 | 0.0009856 | 0.0033602
-0.38 | 0.00034743 | 0.0012442 | 0.0042496
-0.37 | 0.00045732 | 0.0016085 | 0.0055028
-0.36 | 0.0006319 | 0.0021087 | 0.00731
-0.35 | 0.0008441 | 0.0028004 | 0.009794
-0.34 | 0.0011404 | 0.003772 | 0.013309
-0.33 | 0.0015424 | 0.0051003 | 0.018167
-0.32 | 0.0020902 | 0.007027 | 0.024817
-0.31 | 0.0028542 | 0.009536 | 0.034225
-0.3 | 0.003896 | 0.013031 | 0.04705
-0.29 | 0.0053262 | 0.017796 | 0.06485
-0.28 | 0.007385 | 0.024263 | 0.08927
-0.27 | 0.010079 | 0.033177 | 0.12266
-0.26 | 0.013672 | 0.045302 | 0.16745
-0.25 | 0.018624 | 0.06222 | 0.22912
-0.24 | 0.025202 | 0.08438 | 0.31094
-0.23 | 0.034261 | 0.1144 | 0.42268
-0.22 | 0.04635 | 0.15428 | 0.5714
-0.21 | 0.06315 | 0.20806 | 0.768
-0.2 | 0.08538 | 0.28004 | 1.0319
-0.19 | 0.1152 | 0.37393 | 1.3819
-0.18 | 0.15513 | 0.5026 | 1.8439
-0.17 | 0.20829 | 0.6687 | 2.4206
-0.16 | 0.27704 | 0.8907 | 3.1839
-0.15 | 0.37036 | 1.1753 | 4.1567
-0.14 | 0.49329 | 1.5477 | 5.376
-0.13 | 0.654 | 2.0246 | 6.901
-0.12 | 0.8657 | 2.6421 | 8.74
-0.11 | 1.1387 | 3.4253 | 10.975
-0.1 | 1.4994 | 4.4154 | 13.622
-0.09 | 1.9579 | 5.6371 | 16.773
-0.08 | 2.5377 | 7.163 | 20.267
-0.07 | 3.2715 | 9.01 | 24.397
-0.06 | 4.1856 | 11.218 | 28.979
-0.05 | 5.3055 | 13.88 | 34.101
-0.04 | 6.629 | 16.942 | 39.826
-0.03 | 8.258 | 20.518 | 45.921
-0.02 | 10.199 | 24.588 | 52.679
-0.01 | 12.497 | 29.19 | 59.87
0 | 15.104 | 34.41 | 67.7
0.01 | 18.063 | 39.997 | 75.84
0.02 | 21.317 | 46.097 | 84.38
0.03 | 24.998 | 52.798 | 93.42
0.04 | 28.938 | 59.85 | 102.83
0.05 | 33.182 | 67.38 | 112.6
0.06 | 37.672 | 75.32 | 122.68
0.07 | 42.443 | 83.67 | 133.02
0.08 | 47.344 | 92.4 | 143.78
0.09 | 52.338 | 101.42 | 154.68
0.1 | 57.32 | 110.82 | 165.73
0.11 | 62.54 | 120.43 | 177.17
0.12 | 67.7 | 130.34 | 188.66
0.13 | 72.83 | 140.59 | 200.34
0.14 | 77.8 | 150.98 | 212.09
0.15 | 82.7 | 161.6 | 224
0.16 | 87.57 | 172.49 | 236.13
0.17 | 92.2 | 183.35 | 248.15
0.18 | 96.67 | 194.42 | 260.33
0.19 | 100.92 | 205.67 | 272.47
0.2 | 105.02 | 216.95 | 284.73
0.21 | 108.94 | 228.38 | 296.96
0.22 | 112.6 | 239.81 | 309.32
0.23 | 116.15 | 251.28 | 321.55
0.24 | 119.47 | 262.78 | 333.77
0.25 | 122.52 | 274.4 | 346.15
0.26 | 125.58 | 285.8 | 358.07
0.27 | 128.17 | 297.27 | 370.2
0.28 | 130.8 | 308.66 | 382.26
0.29 | 133.3 | 320.04 | 394.21
0.3 | 135.69 | 331.54 | 406.2
0.31 | 137.82 | 342.58 | 417.88
0.32 | 139.87 | 353.78 | 429.62
0.33 | 141.64 | 364.79 | 441.25
0.34 | 143.46 | 375.65 | 452.65
0.35 | 145.38 | 386.39 | 463.89
0.36 | 146.81 | 396.92 | 474.99
0.37 | 148.15 | 407.45 | 486.11
0.38 | 149.54 | 417.6 | 496.88
0.39 | 150.78 | 427.65 | 507.58
0.4 | 152.2 | 437.36 | 517.82
0.41 | 153.2 | 447.02 | 528.14
0.42 | 154.16 | 456.48 | 538.36
0.43 | 155.28 | 465.57 | 548.18
0.44 | 156.27 | 474.47 | 557.92
0.45 | 157.15 | 483.01 | 567.22
0.46 | 157.95 | 491.44 | 576.2
0.47 | 158.65 | 499.48 | 585.3
0.48 | 159.49 | 507.15 | 594.2
0.49 | 160.43 | 514.72 | 602.6
0.5 | 160.87 | 521.9 | 610.6

## Tranconductance (mS-mm)
VGS (V) | VDS = 0.100 V | VDS = 0.500 V | VDS = 0.900 V
-0.75 | -0.000929 | -0.00398 | -0.00798
-0.74 | -0.0013355 | -0.003665 | -0.00833
-0.73 | -0.00146 | -0.00353 | -0.00858
-0.72 | -0.0011275 | -0.003135 | -0.00822
-0.71 | -0.001027 | -0.002705 | -0.00938
-0.7 | -0.0009625 | -0.00304 | -0.009145
-0.69 | -0.0009505 | -0.003285 | -0.00833
-0.68 | -0.0008805 | -0.003 | -0.008915
-0.67 | -0.0008175 | -0.002565 | -0.00743
-0.66 | -0.000864 | -0.002645 | -0.006895
-0.65 | -0.0007725 | -0.002915 | -0.00776
-0.64 | -0.000734 | -0.002545 | -0.006815
-0.63 | -0.0007615 | -0.00203 | -0.006535
-0.62 | -0.0006595 | -0.00232 | -0.00623
-0.61 | -0.000676 | -0.00248 | -0.00616
-0.6 | -0.000675 | -0.00221 | -0.00683
-0.59 | -0.0005635 | -0.0019 | -0.00631
-0.58 | -0.000542 | -0.00189 | -0.006335
-0.57 | -0.0005625 | -0.001955 | -0.006465
-0.56 | -0.0005875 | -0.00169 | -0.005395
-0.55 | -0.0005215 | -0.00159 | -0.00479
-0.54 | -0.00043 | -0.0015255 | -0.00459
-0.53 | -0.000438 | -0.001512 | -0.004385
-0.52 | -0.000363 | -0.0013855 | -0.004375
-0.51 | -0.00026 | -0.001064 | -0.003845
-0.5 | -0.0002165 | -0.0009475 | -0.00246
-0.49 | -0.000155 | -0.0006325 | -0.00129
-0.48 | -1.65e-05 | -0.0001405 | -0.00071
-0.47 | 0.0001615 | 0.000351 | 0.000885
-0.46 | 0.000414 | 0.0010595 | 0.00379
-0.45 | 0.000758 | 0.00204 | 0.00687
-0.44 | 0.0011395 | 0.003454 | 0.01066
-0.43 | 0.0016635 | 0.0055475 | 0.01679
-0.42 | 0.0024025 | 0.0080105 | 0.02546
-0.41 | 0.003409 | 0.01107 | 0.037665
-0.4 | 0.0048535 | 0.015585 | 0.05254
-0.39 | 0.0067555 | 0.022045 | 0.074715
-0.38 | 0.0093965 | 0.031145 | 0.10713
-0.37 | 0.0142235 | 0.043225 | 0.15302
-0.36 | 0.019339 | 0.059595 | 0.21456
-0.35 | 0.025425 | 0.083165 | 0.29995
-0.34 | 0.034915 | 0.114995 | 0.41865
-0.33 | 0.04749 | 0.16275 | 0.5754
-0.32 | 0.06559 | 0.221785 | 0.8029
-0.31 | 0.09029 | 0.3002 | 1.11165
-0.3 | 0.1236 | 0.413 | 1.53125
-0.29 | 0.17445 | 0.5616 | 2.111
-0.28 | 0.23764 | 0.76905 | 2.8905
-0.27 | 0.31435 | 1.05195 | 3.909
-0.26 | 0.42725 | 1.45215 | 5.323
-0.25 | 0.5765 | 1.9539 | 7.1745
-0.24 | 0.78185 | 2.609 | 9.678
-0.23 | 1.0574 | 3.495 | 13.023
-0.22 | 1.44445 | 4.683 | 17.266
-0.21 | 1.9515 | 6.288 | 23.025
-0.2 | 2.6025 | 8.2935 | 30.695
-0.19 | 3.4875 | 11.128 | 40.6
-0.18 | 4.6545 | 14.7385 | 51.935
-0.17 | 6.0955 | 19.405 | 67
-0.16 | 8.1035 | 25.33 | 86.805
-0.15 | 10.8125 | 32.85 | 109.605
-0.14 | 14.182 | 42.465 | 137.215
-0.13 | 18.6205 | 54.72 | 168.2
-0.12 | 24.235 | 70.035 | 203.7
-0.11 | 31.685 | 88.665 | 244.1
-0.1 | 40.96 | 110.59 | 289.9
-0.09 | 51.915 | 137.38 | 332.25
-0.08 | 65.68 | 168.645 | 381.2
-0.07 | 82.395 | 202.75 | 435.6
-0.06 | 101.7 | 243.5 | 485.2
-0.05 | 122.17 | 286.2 | 542.35
-0.04 | 147.625 | 331.9 | 591
-0.03 | 178.5 | 382.3 | 642.65
-0.02 | 211.95 | 433.6 | 697.45
-0.01 | 245.25 | 491.1 | 751.05
0 | 278.3 | 540.35 | 798.5
0.01 | 310.65 | 584.35 | 834
0.02 | 346.75 | 640.05 | 879
0.03 | 381.05 | 687.65 | 922.5
0.04 | 409.2 | 729.1 | 959
0.05 | 436.7 | 773.5 | 992.5
0.06 | 463.05 | 814.5 | 1021
0.07 | 483.6 | 854 | 1055
0.08 | 494.75 | 887.5 | 1083
0.09 | 498.8 | 921 | 1097.5
0.1 | 510.1 | 950.5 | 1124.5
0.11 | 519 | 976 | 1146.5
0.12 | 514.5 | 1008 | 1158.5
0.13 | 505 | 1032 | 1171.5
0.14 | 493.5 | 1050.5 | 1183
0.15 | 488.5 | 1075.5 | 1202
0.16 | 475 | 1087.5 | 1207.5
0.17 | 455 | 1096.5 | 1210
0.18 | 436 | 1116 | 1216
0.19 | 417.5 | 1126.5 | 1220
0.2 | 401 | 1135.5 | 1224.5
0.21 | 379 | 1143 | 1229.5
0.22 | 360.5 | 1145 | 1229.5
0.23 | 343.5 | 1148.5 | 1222.5
0.24 | 318.5 | 1156 | 1230
0.25 | 305.5 | 1151 | 1215
0.26 | 282.5 | 1143.5 | 1202.5
0.27 | 261 | 1143 | 1209.5
0.28 | 256.5 | 1138.5 | 1200.5
0.29 | 244.5 | 1144 | 1197
0.3 | 226 | 1127 | 1183.5
0.31 | 209 | 1112 | 1171
0.32 | 191 | 1110.5 | 1168.5
0.33 | 179.5 | 1093.5 | 1151.5
0.34 | 187 | 1080 | 1132
0.35 | 167.5 | 1063.5 | 1117
0.36 | 138.5 | 1053 | 1111
0.37 | 136.5 | 1034 | 1094.5
0.38 | 131.5 | 1010 | 1073.5
0.39 | 133 | 988 | 1047
0.4 | 121 | 968.5 | 1028
0.41 | 98 | 956 | 1027
0.42 | 104 | 927.5 | 1002
0.43 | 105.5 | 899.5 | 978
0.44 | 93.5 | 872 | 952
0.45 | 84 | 848.5 | 914
0.46 | 75 | 823.5 | 904
0.47 | 77 | 785.5 | 900
0.48 | 89 | 762 | 865
0.49 | 69 | 737.5 | 820
0.5 | 44 | 718 | 800