## IDS-VDS Characteristic (mA-mm)
VGS (V) | VDS = 0.100 V | VDS = 0.500 V | VDS = 0.900 V
-0.75 | 0.00028244 | 0.0010969 | 0.0035489
-0.74 | 0.00026997 | 0.0010566 | 0.0034491
-0.73 | 0.00025664 | 0.0010255 | 0.0033659
-0.72 | 0.00024358 | 0.0009945 | 0.0032576
-0.71 | 0.0002336 | 0.0009536 | 0.0031376
-0.7 | 0.00022464 | 0.0009179 | 0.0030326
-0.69 | 0.0002132 | 0.0008823 | 0.0029459
-0.68 | 0.0002032 | 0.0008533 | 0.0028698
-0.67 | 0.00019466 | 0.0008255 | 0.0027783
-0.66 | 0.00018591 | 0.0007878 | 0.0026873
-0.65 | 0.00017782 | 0.000759 | 0.0025953
-0.64 | 0.00017086 | 0.0007356 | 0.0024975
-0.63 | 0.00016276 | 0.0007049 | 0.0024348
-0.62 | 0.0001543 | 0.0006849 | 0.0023531
-0.61 | 0.00014688 | 0.0006572 | 0.002276
-0.6 | 0.00014142 | 0.0006331 | 0.0022083
-0.59 | 0.00013427 | 0.0006087 | 0.0021361
-0.58 | 0.0001294 | 0.0005893 | 0.00207
-0.57 | 0.00012428 | 0.0005682 | 0.0019944
-0.56 | 0.00011862 | 0.0005484 | 0.0019344
-0.55 | 0.00011319 | 0.0005247 | 0.0018638
-0.54 | 0.00010836 | 0.0005058 | 0.0018185
-0.53 | 0.00010341 | 0.00048892 | 0.0017675
-0.52 | 9.936e-05 | 0.00047566 | 0.0017139
-0.51 | 9.565e-05 | 0.00045894 | 0.0016708
-0.5 | 9.293e-05 | 0.0004478 | 0.0016361
-0.49 | 9.007e-05 | 0.00043777 | 0.0016109
-0.48 | 8.949e-05 | 0.00043394 | 0.0015901
-0.47 | 9.048e-05 | 0.0004304 | 0.0015806
-0.46 | 9.242e-05 | 0.00043394 | 0.0015695
-0.45 | 9.629e-05 | 0.00044253 | 0.001603
-0.44 | 0.00010398 | 0.00046381 | 0.0016756
-0.43 | 0.00011509 | 0.00049756 | 0.001784
-0.42 | 0.00013233 | 0.00054893 | 0.0019467
-0.41 | 0.00015762 | 0.0006366 | 0.0021904
-0.4 | 0.00019374 | 0.0007476 | 0.0025627
-0.39 | 0.00024458 | 0.0009056 | 0.003077
-0.38 | 0.0003154 | 0.0011302 | 0.0038583
-0.37 | 0.00041483 | 0.0014431 | 0.0049315
-0.36 | 0.00055209 | 0.0018838 | 0.006537
-0.35 | 0.0007667 | 0.0024948 | 0.008653
-0.34 | 0.0010372 | 0.0033462 | 0.011679
-0.33 | 0.0014045 | 0.0045127 | 0.015975
-0.32 | 0.0019104 | 0.006216 | 0.021843
-0.31 | 0.0025897 | 0.008434 | 0.030159
-0.3 | 0.003549 | 0.01156 | 0.041499
-0.29 | 0.0048513 | 0.015756 | 0.0574
-0.28 | 0.006756 | 0.021545 | 0.07856
-0.27 | 0.009203 | 0.029504 | 0.10815
-0.26 | 0.012535 | 0.040368 | 0.14845
-0.25 | 0.017063 | 0.055011 | 0.20294
-0.24 | 0.023188 | 0.07539 | 0.27764
-0.23 | 0.031525 | 0.10252 | 0.37709
-0.22 | 0.042733 | 0.13823 | 0.51561
-0.21 | 0.05806 | 0.18721 | 0.6957
-0.2 | 0.07852 | 0.25296 | 0.9368
-0.19 | 0.10614 | 0.33963 | 1.2567
-0.18 | 0.143 | 0.45733 | 1.6826
-0.17 | 0.1925 | 0.6097 | 2.2155
-0.16 | 0.25839 | 0.8117 | 2.9301
-0.15 | 0.34537 | 1.0745 | 3.8289
-0.14 | 0.46137 | 1.4249 | 4.9638
-0.13 | 0.6134 | 1.875 | 6.406
-0.12 | 0.8145 | 2.4497 | 8.175
-0.11 | 1.0741 | 3.1792 | 10.278
-0.1 | 1.4158 | 4.1043 | 12.807
-0.09 | 1.8573 | 5.2974 | 15.784
-0.08 | 2.4156 | 6.73 | 19.214
-0.07 | 3.111 | 8.49 | 23.169
-0.06 | 3.992 | 10.558 | 27.665
-0.05 | 5.0859 | 13.155 | 32.715
-0.04 | 6.365 | 16.139 | 38.153
-0.03 | 7.958 | 19.616 | 44.264
-0.02 | 9.856 | 23.634 | 50.846
-0.01 | 12.086 | 28.038 | 58.12
0 | 14.67 | 33.175 | 65.81
0.01 | 17.567 | 38.745 | 73.89
0.02 | 20.791 | 44.717 | 82.32
0.03 | 24.464 | 51.311 | 91.37
0.04 | 28.407 | 58.28 | 100.76
0.05 | 32.636 | 65.72 | 110.48
0.06 | 37.147 | 73.66 | 120.64
0.07 | 41.877 | 82.04 | 130.94
0.08 | 46.763 | 90.78 | 141.7
0.09 | 51.77 | 99.88 | 152.59
0.1 | 56.914 | 108.98 | 163.71
0.11 | 61.95 | 118.79 | 175.07
0.12 | 67.16 | 128.82 | 186.69
0.13 | 72.33 | 138.99 | 198.33
0.14 | 77.41 | 149.49 | 210.13
0.15 | 82.4 | 160.03 | 222.14
0.16 | 87.23 | 170.97 | 234.1
0.17 | 91.86 | 181.99 | 246.32
0.18 | 96.39 | 193.12 | 258.56
0.19 | 100.7 | 204.22 | 270.78
0.2 | 104.92 | 215.67 | 283.13
0.21 | 108.94 | 227.25 | 295.47
0.22 | 112.56 | 238.73 | 307.88
0.23 | 116.17 | 250.33 | 320.2
0.24 | 119.43 | 261.75 | 332.5
0.25 | 122.68 | 273.45 | 344.91
0.26 | 125.73 | 285.08 | 357.08
0.27 | 128.49 | 296.6 | 369.38
0.28 | 131.26 | 308.14 | 381.46
0.29 | 133.52 | 319.5 | 393.51
0.3 | 135.85 | 330.98 | 405.52
0.31 | 138.07 | 342.32 | 417.43
0.32 | 140.33 | 353.58 | 429.24
0.33 | 142.22 | 364.63 | 440.93
0.34 | 143.98 | 375.64 | 452.53
0.35 | 145.63 | 386.49 | 463.75
0.36 | 147.29 | 397.13 | 475.11
0.37 | 149.01 | 407.8 | 486.32
0.38 | 150.23 | 417.98 | 497.21
0.39 | 151.44 | 428.14 | 507.97
0.4 | 152.68 | 438.09 | 518.49
0.41 | 153.76 | 447.82 | 528.88
0.42 | 155.14 | 457.49 | 539.19
0.43 | 155.95 | 466.63 | 549.14
0.44 | 156.87 | 475.67 | 558.78
0.45 | 157.78 | 484.35 | 568.41
0.46 | 158.88 | 492.94 | 577.5
0.47 | 159.64 | 501.08 | 586.6
0.48 | 160.33 | 508.94 | 595.4
0.49 | 161 | 516.58 | 604.2
0.5 | 161.89 | 523.93 | 612.3

## Tranconductance (mS-mm)
VGS (V) | VDS = 0.100 V | VDS = 0.500 V | VDS = 0.900 V
-0.75 | -0.001247 | -0.00403 | -0.00998
-0.74 | -0.00129 | -0.00357 | -0.00915
-0.73 | -0.0013195 | -0.003105 | -0.009575
-0.72 | -0.001152 | -0.003595 | -0.011415
-0.71 | -0.000947 | -0.00383 | -0.01125
-0.7 | -0.00102 | -0.003565 | -0.009585
-0.69 | -0.001072 | -0.00323 | -0.00814
-0.68 | -0.000927 | -0.00284 | -0.00838
-0.67 | -0.0008645 | -0.003275 | -0.009125
-0.66 | -0.000842 | -0.003325 | -0.00915
-0.65 | -0.0007525 | -0.00261 | -0.00949
-0.64 | -0.000753 | -0.002705 | -0.008025
-0.63 | -0.000828 | -0.002535 | -0.00722
-0.62 | -0.000794 | -0.002385 | -0.00794
-0.61 | -0.000644 | -0.00259 | -0.00724
-0.6 | -0.0006305 | -0.002425 | -0.006995
-0.59 | -0.000601 | -0.00219 | -0.006915
-0.58 | -0.0004995 | -0.002025 | -0.007085
-0.57 | -0.000539 | -0.002045 | -0.00678
-0.56 | -0.0005545 | -0.002175 | -0.00653
-0.55 | -0.000513 | -0.00213 | -0.005795
-0.54 | -0.000489 | -0.001789 | -0.004815
-0.53 | -0.00045 | -0.001507 | -0.00523
-0.52 | -0.000388 | -0.001499 | -0.004835
-0.51 | -0.0003215 | -0.001393 | -0.00389
-0.5 | -0.000279 | -0.0010585 | -0.002995
-0.49 | -0.000172 | -0.000693 | -0.0023
-0.48 | 2.05e-05 | -0.0003685 | -0.001515
-0.47 | 0.0001465 | 8.470329e-18 | -0.00103
-0.46 | 0.0002905 | 0.0006065 | 0.00112
-0.45 | 0.000578 | 0.0014935 | 0.005305
-0.44 | 0.00094 | 0.0027515 | 0.00905
-0.43 | 0.0014175 | 0.004256 | 0.013555
-0.42 | 0.0021265 | 0.006952 | 0.02032
-0.41 | 0.0030705 | 0.0099335 | 0.0308
-0.4 | 0.004348 | 0.01345 | 0.04433
-0.39 | 0.006083 | 0.01913 | 0.06478
-0.38 | 0.0085125 | 0.026875 | 0.092725
-0.37 | 0.0118345 | 0.03768 | 0.133935
-0.36 | 0.0175935 | 0.052585 | 0.186075
-0.35 | 0.0242555 | 0.07312 | 0.2571
-0.34 | 0.03189 | 0.100895 | 0.3661
-0.33 | 0.04366 | 0.14349 | 0.5082
-0.32 | 0.05926 | 0.196065 | 0.7092
-0.31 | 0.08193 | 0.2672 | 0.9828
-0.3 | 0.11308 | 0.3661 | 1.36205
-0.29 | 0.16035 | 0.49925 | 1.85305
-0.28 | 0.217585 | 0.6874 | 2.5375
-0.27 | 0.28895 | 0.94115 | 3.4945
-0.26 | 0.393 | 1.27535 | 4.7395
-0.25 | 0.53265 | 1.7511 | 6.4595
-0.24 | 0.7231 | 2.37545 | 8.7075
-0.23 | 0.97725 | 3.142 | 11.8985
-0.22 | 1.32675 | 4.2345 | 15.9305
-0.21 | 1.78935 | 5.7365 | 21.0595
-0.2 | 2.404 | 7.621 | 28.05
-0.19 | 3.224 | 10.2185 | 37.29
-0.18 | 4.318 | 13.5035 | 47.94
-0.17 | 5.7695 | 17.7185 | 62.375
-0.16 | 7.6435 | 23.24 | 80.67
-0.15 | 10.149 | 30.66 | 101.685
-0.14 | 13.4015 | 40.025 | 128.855
-0.13 | 17.6565 | 51.24 | 160.56
-0.12 | 23.035 | 65.21 | 193.6
-0.11 | 30.065 | 82.73 | 231.6
-0.1 | 39.16 | 105.91 | 275.3
-0.09 | 49.99 | 131.285 | 320.35
-0.08 | 62.685 | 159.63 | 369.25
-0.07 | 78.82 | 191.4 | 422.55
-0.06 | 98.745 | 233.25 | 477.3
-0.05 | 118.65 | 279.05 | 524.4
-0.04 | 143.605 | 323.05 | 577.45
-0.03 | 174.55 | 374.75 | 634.65
-0.02 | 206.4 | 421.1 | 692.8
-0.01 | 240.7 | 477.05 | 748.2
0 | 274.05 | 535.35 | 788.5
0.01 | 306.05 | 577.1 | 825.5
0.02 | 344.85 | 628.3 | 874
0.03 | 380.8 | 678.15 | 922
0.04 | 408.6 | 720.45 | 955.5
0.05 | 437 | 769 | 994
0.06 | 462.05 | 816 | 1023
0.07 | 480.8 | 856 | 1053
0.08 | 494.65 | 892 | 1082.5
0.09 | 507.55 | 910 | 1100.5
0.1 | 509 | 945.5 | 1124
0.11 | 512.3 | 992 | 1149
0.12 | 519 | 1010 | 1163
0.13 | 512.5 | 1033.5 | 1172
0.14 | 503.5 | 1052 | 1190.5
0.15 | 491 | 1074 | 1198.5
0.16 | 473 | 1098 | 1209
0.17 | 458 | 1107.5 | 1223
0.18 | 442 | 1111.5 | 1223
0.19 | 426.5 | 1127.5 | 1228.5
0.2 | 412 | 1151.5 | 1234.5
0.21 | 382 | 1153 | 1237.5
0.22 | 361.5 | 1154 | 1236.5
0.23 | 343.5 | 1151 | 1231
0.24 | 325.5 | 1156 | 1235.5
0.25 | 315 | 1166.5 | 1229
0.26 | 290.5 | 1157.5 | 1223.5
0.27 | 276.5 | 1153 | 1219
0.28 | 251.5 | 1145 | 1206.5
0.29 | 229.5 | 1142 | 1203
0.3 | 227.5 | 1141 | 1196
0.31 | 224 | 1130 | 1186
0.32 | 207.5 | 1115.5 | 1175
0.33 | 182.5 | 1103 | 1164.5
0.34 | 170.5 | 1093 | 1141
0.35 | 165.5 | 1074.5 | 1129
0.36 | 169 | 1065.5 | 1128.5
0.37 | 147 | 1042.5 | 1105
0.38 | 121.5 | 1017 | 1082.5
0.39 | 122.5 | 1005.5 | 1064
0.4 | 116 | 984 | 1045.5
0.41 | 123 | 970 | 1035
0.42 | 109.5 | 940.5 | 1013
0.43 | 86.5 | 909 | 979.5
0.44 | 91.5 | 886 | 963.5
0.45 | 100.5 | 863.5 | 936
0.46 | 93 | 836.5 | 909.5
0.47 | 72.5 | 800 | 895
0.48 | 68 | 775 | 880
0.49 | 78 | 749.5 | 845
0.5 | 89 | 735 | 810