## IDS-VDS Characteristic (mA-mm)
VGS (V) | VDS = 0.100 V | VDS = 0.500 V | VDS = 0.900 V
-0.75 | 0.00030411 | 0.0012282 | 0.0040005
-0.74 | 0.00029463 | 0.0011981 | 0.0038794
-0.73 | 0.00027837 | 0.0011337 | 0.0037479
-0.72 | 0.00026562 | 0.0011059 | 0.0036428
-0.71 | 0.00025278 | 0.0010687 | 0.003543
-0.7 | 0.00024126 | 0.0010186 | 0.0034267
-0.69 | 0.00023166 | 0.0009845 | 0.0033317
-0.68 | 0.00021999 | 0.0009548 | 0.0032441
-0.67 | 0.00020948 | 0.0009182 | 0.0031246
-0.66 | 0.00020222 | 0.0008824 | 0.003021
-0.65 | 0.00019308 | 0.0008555 | 0.0029418
-0.64 | 0.00018446 | 0.0008149 | 0.0028402
-0.63 | 0.00017657 | 0.0007846 | 0.0027592
-0.62 | 0.00016902 | 0.0007657 | 0.0026297
-0.61 | 0.00016049 | 0.0007317 | 0.0025654
-0.6 | 0.00015354 | 0.0007116 | 0.0024767
-0.59 | 0.0001471 | 0.0006807 | 0.0023676
-0.58 | 0.00013931 | 0.0006597 | 0.0023239
-0.57 | 0.00013338 | 0.000633 | 0.0022679
-0.56 | 0.0001277 | 0.000607 | 0.0021966
-0.55 | 0.00012277 | 0.0005855 | 0.0021262
-0.54 | 0.00011755 | 0.0005605 | 0.0020549
-0.53 | 0.00011307 | 0.0005427 | 0.0019885
-0.52 | 0.00010709 | 0.0005273 | 0.0019451
-0.51 | 0.00010266 | 0.0005127 | 0.0018595
-0.5 | 9.993e-05 | 0.00050014 | 0.0018263
-0.49 | 9.72e-05 | 0.00048893 | 0.0017752
-0.48 | 9.58e-05 | 0.00047758 | 0.0017683
-0.47 | 9.559e-05 | 0.00047126 | 0.0017364
-0.46 | 9.653e-05 | 0.00047264 | 0.0017378
-0.45 | 9.852e-05 | 0.00047931 | 0.0017605
-0.44 | 0.00010514 | 0.0004941 | 0.0017931
-0.43 | 0.00011553 | 0.0005241 | 0.001879
-0.42 | 0.00013086 | 0.00056212 | 0.0020276
-0.41 | 0.00015314 | 0.0006399 | 0.0022492
-0.4 | 0.00018543 | 0.0007364 | 0.002563
-0.39 | 0.00023204 | 0.0008817 | 0.0030551
-0.38 | 0.0002975 | 0.0010849 | 0.0037179
-0.37 | 0.00038827 | 0.0013694 | 0.004706
-0.36 | 0.00051509 | 0.0017767 | 0.006143
-0.35 | 0.0007179 | 0.002332 | 0.008111
-0.34 | 0.0009655 | 0.0031186 | 0.010898
-0.33 | 0.0013081 | 0.0041932 | 0.01474
-0.32 | 0.0017712 | 0.0056754 | 0.020283
-0.31 | 0.0024182 | 0.007881 | 0.02782
-0.3 | 0.0033066 | 0.010758 | 0.038568
-0.29 | 0.0045162 | 0.014705 | 0.053035
-0.28 | 0.006307 | 0.020019 | 0.07325
-0.27 | 0.008601 | 0.027378 | 0.10119
-0.26 | 0.011715 | 0.037443 | 0.13839
-0.25 | 0.015937 | 0.051187 | 0.18993
-0.24 | 0.021708 | 0.07026 | 0.25972
-0.23 | 0.029552 | 0.09533 | 0.3557
-0.22 | 0.040094 | 0.12905 | 0.48256
-0.21 | 0.054179 | 0.17456 | 0.655
-0.2 | 0.07441 | 0.23562 | 0.8825
-0.19 | 0.1005 | 0.31831 | 1.1857
-0.18 | 0.13563 | 0.42775 | 1.5923
-0.17 | 0.18164 | 0.5724 | 2.1161
-0.16 | 0.24421 | 0.763 | 2.7871
-0.15 | 0.32703 | 1.019 | 3.6483
-0.14 | 0.43779 | 1.3459 | 4.7751
-0.13 | 0.5827 | 1.7663 | 6.164
-0.12 | 0.7733 | 2.3246 | 7.882
-0.11 | 1.0242 | 3.0267 | 9.935
-0.1 | 1.3473 | 3.9179 | 12.368
-0.09 | 1.7775 | 5.0662 | 15.348
-0.08 | 2.312 | 6.425 | 18.773
-0.07 | 2.994 | 8.163 | 22.616
-0.06 | 3.8448 | 10.246 | 27.036
-0.05 | 4.9115 | 12.735 | 32.04
-0.04 | 6.157 | 15.652 | 37.555
-0.03 | 7.724 | 19.068 | 43.585
-0.02 | 9.597 | 23.014 | 50.044
-0.01 | 11.752 | 27.412 | 57.25
0 | 14.323 | 32.485 | 64.72
0.01 | 17.184 | 37.918 | 72.9
0.02 | 20.414 | 43.907 | 81.31
0.03 | 23.991 | 50.515 | 90.32
0.04 | 27.927 | 57.48 | 99.75
0.05 | 32.155 | 64.92 | 109.22
0.06 | 36.62 | 72.86 | 119.44
0.07 | 41.375 | 81.07 | 129.87
0.08 | 46.232 | 89.86 | 140.43
0.09 | 51.27 | 98.75 | 151.36
0.1 | 56.351 | 108.06 | 162.45
0.11 | 61.39 | 117.83 | 173.78
0.12 | 66.63 | 127.75 | 185.43
0.13 | 71.83 | 138.01 | 197.13
0.14 | 76.85 | 148.3 | 208.77
0.15 | 81.84 | 159.04 | 220.8
0.16 | 86.71 | 169.77 | 232.92
0.17 | 91.34 | 180.82 | 245.02
0.18 | 95.83 | 191.98 | 257.3
0.19 | 100.28 | 203.13 | 269.31
0.2 | 104.45 | 214.57 | 281.69
0.21 | 108.42 | 225.98 | 294.15
0.22 | 112.12 | 237.49 | 306.48
0.23 | 115.65 | 249.08 | 318.88
0.24 | 119.09 | 260.6 | 331
0.25 | 122.26 | 272.4 | 343.51
0.26 | 125.27 | 283.83 | 355.7
0.27 | 128.13 | 295.46 | 367.99
0.28 | 130.68 | 306.89 | 380.06
0.29 | 133.27 | 318.36 | 392.03
0.3 | 135.52 | 329.72 | 404.27
0.31 | 137.81 | 341.16 | 416.14
0.32 | 139.88 | 352.3 | 427.86
0.33 | 141.82 | 363.5 | 439.46
0.34 | 143.58 | 374.45 | 451.14
0.35 | 145.27 | 385.22 | 462.57
0.36 | 146.93 | 395.93 | 473.82
0.37 | 148.46 | 406.6 | 485.11
0.38 | 150.01 | 417.01 | 495.92
0.39 | 151.12 | 427.18 | 506.71
0.4 | 152.36 | 436.99 | 517.3
0.41 | 153.65 | 446.77 | 527.62
0.42 | 154.6 | 456.43 | 537.92
0.43 | 155.9 | 465.65 | 547.89
0.44 | 156.59 | 474.7 | 557.75
0.45 | 157.53 | 483.46 | 567.32
0.46 | 158.55 | 492.02 | 576.4
0.47 | 159.25 | 500.24 | 585.5
0.48 | 160.04 | 508.16 | 594.3
0.49 | 160.73 | 515.71 | 603.1
0.5 | 161.52 | 523.15 | 611.7

## Tranconductance (mS-mm)
VGS (V) | VDS = 0.100 V | VDS = 0.500 V | VDS = 0.900 V
-0.75 | -0.000948 | -0.00301 | -0.01211
-0.74 | -0.001287 | -0.004725 | -0.01263
-0.73 | -0.0014505 | -0.00461 | -0.01183
-0.72 | -0.0012795 | -0.00325 | -0.010245
-0.71 | -0.001218 | -0.004365 | -0.010805
-0.7 | -0.001056 | -0.00421 | -0.010565
-0.69 | -0.0010635 | -0.00319 | -0.00913
-0.68 | -0.001109 | -0.003315 | -0.010355
-0.67 | -0.0008885 | -0.00362 | -0.011155
-0.66 | -0.00082 | -0.003135 | -0.00914
-0.65 | -0.000888 | -0.003375 | -0.00904
-0.64 | -0.0008255 | -0.003545 | -0.00913
-0.63 | -0.000772 | -0.00246 | -0.010525
-0.62 | -0.000804 | -0.002645 | -0.00969
-0.61 | -0.000774 | -0.002705 | -0.00765
-0.6 | -0.0006695 | -0.00255 | -0.00989
-0.59 | -0.0007115 | -0.002595 | -0.00764
-0.58 | -0.000686 | -0.002385 | -0.004985
-0.57 | -0.0005805 | -0.002635 | -0.006365
-0.56 | -0.0005305 | -0.002375 | -0.007085
-0.55 | -0.0005075 | -0.002325 | -0.007085
-0.54 | -0.000485 | -0.00214 | -0.006885
-0.53 | -0.000523 | -0.00166 | -0.00549
-0.52 | -0.0005205 | -0.0015 | -0.00645
-0.51 | -0.000358 | -0.001358 | -0.00594
-0.5 | -0.000273 | -0.0011885 | -0.004215
-0.49 | -0.0002065 | -0.001128 | -0.0029
-0.48 | -8.05e-05 | -0.0008835 | -0.00194
-0.47 | 3.65e-05 | -0.000247 | -0.001525
-0.46 | 0.0001465 | 0.0004025 | 0.001205
-0.45 | 0.0004305 | 0.001073 | 0.002765
-0.44 | 0.0008505 | 0.0022395 | 0.005925
-0.43 | 0.001286 | 0.003401 | 0.011725
-0.42 | 0.0018805 | 0.00579 | 0.01851
-0.41 | 0.0027285 | 0.008714 | 0.02677
-0.4 | 0.003945 | 0.01209 | 0.040295
-0.39 | 0.0056035 | 0.017425 | 0.057745
-0.38 | 0.0078115 | 0.024385 | 0.082545
-0.37 | 0.0108795 | 0.03459 | 0.121255
-0.36 | 0.0164815 | 0.04813 | 0.17025
-0.35 | 0.0225205 | 0.067095 | 0.23775
-0.34 | 0.02951 | 0.09306 | 0.33145
-0.33 | 0.040285 | 0.12784 | 0.46925
-0.32 | 0.055505 | 0.18439 | 0.654
-0.31 | 0.07677 | 0.25413 | 0.91425
-0.3 | 0.1049 | 0.3412 | 1.26075
-0.29 | 0.15002 | 0.46305 | 1.7341
-0.28 | 0.20424 | 0.63365 | 2.40775
-0.27 | 0.2704 | 0.8712 | 3.257
-0.26 | 0.3668 | 1.19045 | 4.437
-0.25 | 0.49965 | 1.64085 | 6.0665
-0.24 | 0.68075 | 2.20715 | 8.2885
-0.23 | 0.9193 | 2.9395 | 11.142
-0.22 | 1.23135 | 3.9615 | 14.965
-0.21 | 1.7158 | 5.3285 | 19.997
-0.2 | 2.31605 | 7.1875 | 26.535
-0.19 | 3.061 | 9.6065 | 35.49
-0.18 | 4.057 | 12.7045 | 46.52
-0.17 | 5.429 | 16.7625 | 59.74
-0.16 | 7.2695 | 22.33 | 76.61
-0.15 | 9.679 | 29.145 | 99.4
-0.14 | 12.7835 | 37.365 | 125.785
-0.13 | 16.7755 | 48.935 | 155.345
-0.12 | 22.075 | 63.02 | 188.55
-0.11 | 28.7 | 79.665 | 224.3
-0.1 | 37.665 | 101.975 | 270.65
-0.09 | 48.235 | 125.355 | 320.25
-0.08 | 60.825 | 154.84 | 363.4
-0.07 | 76.64 | 191.05 | 413.15
-0.06 | 95.875 | 228.6 | 471.2
-0.05 | 115.61 | 270.3 | 525.95
-0.04 | 140.625 | 316.65 | 577.25
-0.03 | 172 | 368.1 | 624.45
-0.02 | 201.4 | 417.2 | 683.25
-0.01 | 236.3 | 473.55 | 733.8
0 | 271.6 | 525.3 | 782.5
0.01 | 304.55 | 571.1 | 829.5
0.02 | 340.35 | 629.85 | 871
0.03 | 375.65 | 678.65 | 922
0.04 | 408.2 | 720.25 | 945
0.05 | 434.65 | 769 | 984.5
0.06 | 461 | 807.5 | 1032.5
0.07 | 480.6 | 850 | 1049.5
0.08 | 494.75 | 884 | 1074.5
0.09 | 505.95 | 910 | 1101
0.1 | 506 | 954 | 1121
0.11 | 513.95 | 984.5 | 1149
0.12 | 522 | 1009 | 1167.5
0.13 | 511 | 1027.5 | 1167
0.14 | 500.5 | 1051.5 | 1183.5
0.15 | 493 | 1073.5 | 1207.5
0.16 | 475 | 1089 | 1211
0.17 | 456 | 1110.5 | 1219
0.18 | 447 | 1115.5 | 1214.5
0.19 | 431 | 1129.5 | 1219.5
0.2 | 407 | 1142.5 | 1242
0.21 | 383.5 | 1146 | 1239.5
0.22 | 361.5 | 1155 | 1236.5
0.23 | 348.5 | 1155.5 | 1226
0.24 | 330.5 | 1166 | 1231.5
0.25 | 309 | 1161.5 | 1235
0.26 | 293.5 | 1153 | 1224
0.27 | 270.5 | 1153 | 1218
0.28 | 257 | 1145 | 1202
0.29 | 242 | 1141.5 | 1210.5
0.3 | 227 | 1140 | 1205.5
0.31 | 218 | 1129 | 1179.5
0.32 | 200.5 | 1117 | 1166
0.33 | 185 | 1107.5 | 1164
0.34 | 172.5 | 1086 | 1155.5
0.35 | 167.5 | 1074 | 1134
0.36 | 159.5 | 1069 | 1127
0.37 | 154 | 1054 | 1105
0.38 | 133 | 1029 | 1080
0.39 | 117.5 | 999 | 1069
0.4 | 126.5 | 979.5 | 1045.5
0.41 | 112 | 972 | 1031
0.42 | 112.5 | 944 | 1013.5
0.43 | 99.5 | 913.5 | 991.5
0.44 | 81.5 | 890.5 | 971.5
0.45 | 98 | 866 | 932.5
0.46 | 86 | 839 | 909
0.47 | 74.5 | 807 | 895
0.48 | 74 | 773.5 | 880
0.49 | 74 | 749.5 | 870
0.5 | 79 | 744 | 860